## IDS-VDS Characteristic (mA-mm)
VGS (V) | VDS = 0.100 V | VDS = 0.500 V | VDS = 0.900 V
-0.75 | 0.00023679 | 0.0008738 | 0.0027134
-0.74 | 0.00022658 | 0.000851 | 0.0026586
-0.73 | 0.00021674 | 0.0008076 | 0.0025876
-0.72 | 0.00020812 | 0.000785 | 0.0025079
-0.71 | 0.00019947 | 0.0007556 | 0.0024253
-0.7 | 0.00018886 | 0.0007315 | 0.0023692
-0.69 | 0.00018197 | 0.0007053 | 0.0022873
-0.68 | 0.00017386 | 0.0006806 | 0.0022251
-0.67 | 0.00016686 | 0.0006607 | 0.0021606
-0.66 | 0.00016149 | 0.0006371 | 0.0020973
-0.65 | 0.0001542 | 0.000613 | 0.0020357
-0.64 | 0.00014765 | 0.0005924 | 0.0019693
-0.63 | 0.00014134 | 0.0005749 | 0.0019045
-0.62 | 0.00013549 | 0.0005541 | 0.0018569
-0.61 | 0.00013107 | 0.0005343 | 0.0018012
-0.6 | 0.00012414 | 0.0005174 | 0.0017417
-0.59 | 0.00011761 | 0.00050475 | 0.0016806
-0.58 | 0.00011274 | 0.00048499 | 0.0016363
-0.57 | 0.0001085 | 0.00046884 | 0.0015914
-0.56 | 0.00010262 | 0.00044909 | 0.0015595
-0.55 | 9.914e-05 | 0.0004334 | 0.0015069
-0.54 | 9.566e-05 | 0.00042312 | 0.0014718
-0.53 | 9.17e-05 | 0.00041081 | 0.0014294
-0.52 | 8.955e-05 | 0.00040006 | 0.0014047
-0.51 | 8.677e-05 | 0.00039375 | 0.0013773
-0.5 | 8.491e-05 | 0.00038717 | 0.0013642
-0.49 | 8.392e-05 | 0.00038445 | 0.001348
-0.48 | 8.49e-05 | 0.00038663 | 0.0013489
-0.47 | 8.745e-05 | 0.00039419 | 0.0013803
-0.46 | 9.202e-05 | 0.00040888 | 0.0014411
-0.45 | 9.977e-05 | 0.00043424 | 0.0015263
-0.44 | 0.00011143 | 0.00047412 | 0.0016631
-0.43 | 0.00012837 | 0.00053364 | 0.0018659
-0.42 | 0.00015301 | 0.0006254 | 0.0021689
-0.41 | 0.00018848 | 0.0007522 | 0.0026008
-0.4 | 0.00023909 | 0.0009191 | 0.0031906
-0.39 | 0.00030819 | 0.0011602 | 0.0040782
-0.38 | 0.00040503 | 0.0014961 | 0.005274
-0.37 | 0.00053748 | 0.0019597 | 0.007069
-0.36 | 0.0007533 | 0.0025908 | 0.009364
-0.35 | 0.0010073 | 0.0034662 | 0.012718
-0.34 | 0.0013615 | 0.0046996 | 0.017237
-0.33 | 0.0018396 | 0.006471 | 0.023659
-0.32 | 0.0024963 | 0.008762 | 0.032442
-0.31 | 0.0033965 | 0.011833 | 0.044542
-0.3 | 0.0046299 | 0.01615 | 0.06124
-0.29 | 0.006433 | 0.022024 | 0.08359
-0.28 | 0.008721 | 0.029975 | 0.11452
-0.27 | 0.011857 | 0.040806 | 0.15624
-0.26 | 0.016101 | 0.055568 | 0.21255
-0.25 | 0.021817 | 0.07628 | 0.28891
-0.24 | 0.02939 | 0.10229 | 0.3899
-0.23 | 0.040075 | 0.13867 | 0.52851
-0.22 | 0.053946 | 0.187 | 0.7089
-0.21 | 0.07403 | 0.25092 | 0.9515
-0.2 | 0.09901 | 0.33707 | 1.2717
-0.19 | 0.13301 | 0.44755 | 1.6906
-0.18 | 0.17843 | 0.6015 | 2.2364
-0.17 | 0.23877 | 0.7964 | 2.936
-0.16 | 0.31804 | 1.0591 | 3.824
-0.15 | 0.42376 | 1.3877 | 4.9394
-0.14 | 0.56226 | 1.8218 | 6.363
-0.13 | 0.7434 | 2.3737 | 8.069
-0.12 | 0.9804 | 3.0816 | 10.164
-0.11 | 1.2876 | 3.9789 | 12.648
-0.1 | 1.682 | 5.1017 | 15.474
-0.09 | 2.1857 | 6.472 | 18.969
-0.08 | 2.8333 | 8.144 | 22.771
-0.07 | 3.6324 | 10.223 | 27.153
-0.06 | 4.6182 | 12.64 | 31.999
-0.05 | 5.804 | 15.544 | 37.439
-0.04 | 7.257 | 18.893 | 43.38
-0.03 | 9.013 | 22.684 | 49.867
-0.02 | 11.075 | 27.06 | 56.783
-0.01 | 13.464 | 31.914 | 64.16
0 | 16.204 | 37.378 | 72.22
0.01 | 19.296 | 43.174 | 80.57
0.02 | 22.686 | 49.542 | 89.27
0.03 | 26.457 | 56.456 | 98.53
0.04 | 30.536 | 63.68 | 108.07
0.05 | 34.809 | 71.35 | 117.75
0.06 | 39.435 | 79.57 | 128.07
0.07 | 44.221 | 88.23 | 138.67
0.08 | 49.164 | 96.84 | 149.39
0.09 | 54.22 | 106.01 | 160.5
0.1 | 59.19 | 115.53 | 171.52
0.11 | 64.35 | 125.26 | 182.96
0.12 | 69.5 | 135.29 | 194.64
0.13 | 74.62 | 145.56 | 206.33
0.14 | 79.63 | 155.94 | 217.99
0.15 | 84.5 | 166.64 | 230
0.16 | 89.29 | 177.6 | 242.05
0.17 | 93.82 | 188.36 | 254.09
0.18 | 98.24 | 199.51 | 266.29
0.19 | 102.44 | 210.69 | 278.16
0.2 | 106.46 | 221.94 | 290.54
0.21 | 110.43 | 233.48 | 302.86
0.22 | 114 | 244.73 | 315.07
0.23 | 117.43 | 256.22 | 327.41
0.24 | 120.7 | 267.66 | 339.43
0.25 | 123.74 | 279.28 | 351.74
0.26 | 126.79 | 290.52 | 363.73
0.27 | 129.41 | 301.96 | 375.85
0.28 | 131.94 | 313.36 | 387.69
0.29 | 134.36 | 324.54 | 399.49
0.3 | 136.57 | 335.94 | 411.48
0.31 | 138.72 | 346.92 | 423.09
0.32 | 140.67 | 358.02 | 434.73
0.33 | 142.48 | 369.02 | 446.11
0.34 | 144.2 | 379.81 | 457.49
0.35 | 146.01 | 390.48 | 468.65
0.36 | 147.41 | 400.82 | 479.63
0.37 | 148.83 | 411.31 | 490.76
0.38 | 150.17 | 421.37 | 501.22
0.39 | 151.32 | 431.3 | 511.81
0.4 | 152.78 | 441 | 522.11
0.41 | 153.72 | 450.5 | 532.17
0.42 | 154.69 | 459.82 | 542.24
0.43 | 155.75 | 468.86 | 551.85
0.44 | 156.53 | 477.58 | 561.44
0.45 | 157.52 | 485.98 | 570.3
0.46 | 158.31 | 494.32 | 579.6
0.47 | 159.01 | 502.18 | 588.3
0.48 | 159.72 | 509.85 | 597
0.49 | 160.62 | 517.22 | 605.1
0.5 | 161.18 | 524.22 | 613.5

## Tranconductance (mS-mm)
VGS (V) | VDS = 0.100 V | VDS = 0.500 V | VDS = 0.900 V
-0.75 | -0.001021 | -0.00228 | -0.00548
-0.74 | -0.0010025 | -0.00331 | -0.00629
-0.73 | -0.000923 | -0.0033 | -0.007535
-0.72 | -0.0008635 | -0.0026 | -0.008115
-0.71 | -0.000963 | -0.002675 | -0.006935
-0.7 | -0.000875 | -0.002515 | -0.0069
-0.69 | -0.00075 | -0.002545 | -0.007205
-0.68 | -0.0007555 | -0.00223 | -0.006335
-0.67 | -0.0006185 | -0.002175 | -0.00639
-0.66 | -0.000633 | -0.002385 | -0.006245
-0.65 | -0.000692 | -0.002235 | -0.0064
-0.64 | -0.000643 | -0.001905 | -0.00656
-0.63 | -0.000608 | -0.001915 | -0.00562
-0.62 | -0.0005135 | -0.00203 | -0.005165
-0.61 | -0.0005675 | -0.001835 | -0.00576
-0.6 | -0.000673 | -0.0014775 | -0.00603
-0.59 | -0.00057 | -0.0016205 | -0.00527
-0.58 | -0.0004555 | -0.0017955 | -0.00446
-0.57 | -0.000506 | -0.001795 | -0.00384
-0.56 | -0.000468 | -0.001772 | -0.004225
-0.55 | -0.000348 | -0.0012985 | -0.004385
-0.54 | -0.000372 | -0.0011295 | -0.003875
-0.53 | -0.0003055 | -0.001153 | -0.003355
-0.52 | -0.0002465 | -0.000853 | -0.002605
-0.51 | -0.000232 | -0.0006445 | -0.002025
-0.5 | -0.0001425 | -0.000465 | -0.001465
-0.49 | -5e-07 | -2.7e-05 | -0.000765
-0.48 | 0.0001765 | 0.000487 | 0.001615
-0.47 | 0.000356 | 0.0011125 | 0.00461
-0.46 | 0.000616 | 0.0020025 | 0.0073
-0.45 | 0.0009705 | 0.003262 | 0.0111
-0.44 | 0.00143 | 0.00497 | 0.01698
-0.43 | 0.002079 | 0.007564 | 0.02529
-0.42 | 0.0030055 | 0.010928 | 0.036745
-0.41 | 0.004304 | 0.014685 | 0.051085
-0.4 | 0.0059855 | 0.0204 | 0.07387
-0.39 | 0.008297 | 0.02885 | 0.10417
-0.38 | 0.0114645 | 0.039975 | 0.14954
-0.37 | 0.0174135 | 0.054735 | 0.2045
-0.36 | 0.023491 | 0.075325 | 0.28245
-0.35 | 0.03041 | 0.10544 | 0.39365
-0.34 | 0.041615 | 0.15024 | 0.54705
-0.33 | 0.05674 | 0.20312 | 0.76025
-0.32 | 0.077845 | 0.2681 | 1.04415
-0.31 | 0.10668 | 0.3694 | 1.4399
-0.3 | 0.151825 | 0.50955 | 1.9524
-0.29 | 0.204555 | 0.69125 | 2.664
-0.28 | 0.2712 | 0.9391 | 3.6325
-0.27 | 0.369 | 1.27965 | 4.9015
-0.26 | 0.498 | 1.7737 | 6.6335
-0.25 | 0.66445 | 2.3361 | 8.8675
-0.24 | 0.9129 | 3.1195 | 11.98
-0.23 | 1.2278 | 4.2355 | 15.95
-0.22 | 1.69775 | 5.6125 | 21.1495
-0.21 | 2.2532 | 7.5035 | 28.14
-0.2 | 2.949 | 9.8315 | 36.955
-0.19 | 3.971 | 13.2215 | 48.235
-0.18 | 5.288 | 17.4425 | 62.27
-0.17 | 6.9805 | 22.88 | 79.38
-0.16 | 9.2495 | 29.565 | 100.17
-0.15 | 12.211 | 38.135 | 126.95
-0.14 | 15.982 | 49.3 | 156.48
-0.13 | 20.907 | 62.99 | 190.05
-0.12 | 27.21 | 80.26 | 228.95
-0.11 | 35.08 | 101.005 | 265.5
-0.1 | 44.905 | 124.655 | 316.05
-0.09 | 57.565 | 152.115 | 364.85
-0.08 | 72.335 | 187.55 | 409.2
-0.07 | 89.245 | 224.8 | 461.4
-0.06 | 108.58 | 266.05 | 514.3
-0.05 | 131.94 | 312.65 | 569.05
-0.04 | 160.45 | 357 | 621.4
-0.03 | 190.9 | 408.35 | 670.15
-0.02 | 222.55 | 461.5 | 714.65
-0.01 | 256.45 | 515.9 | 771.85
0 | 291.6 | 563 | 820.5
0.01 | 324.1 | 608.2 | 852.5
0.02 | 358.05 | 664.1 | 898
0.03 | 392.5 | 706.9 | 940
0.04 | 417.6 | 744.7 | 961
0.05 | 444.95 | 794.5 | 1000
0.06 | 470.6 | 844 | 1046
0.07 | 486.45 | 863.5 | 1066
0.08 | 499.95 | 889 | 1091.5
0.09 | 501.3 | 934.5 | 1106.5
0.1 | 506.5 | 962.5 | 1123
0.11 | 515.5 | 988 | 1156
0.12 | 513.5 | 1015 | 1168.5
0.13 | 506.5 | 1032.5 | 1167.5
0.14 | 494 | 1054 | 1183.5
0.15 | 483 | 1083 | 1203
0.16 | 466 | 1086 | 1204.5
0.17 | 447.5 | 1095.5 | 1212
0.18 | 431 | 1116.5 | 1203.5
0.19 | 411 | 1121.5 | 1212.5
0.2 | 399.5 | 1139.5 | 1235
0.21 | 377 | 1139.5 | 1226.5
0.22 | 350 | 1137 | 1227.5
0.23 | 335 | 1146.5 | 1218
0.24 | 315.5 | 1153 | 1216.5
0.25 | 304.5 | 1143 | 1215
0.26 | 283.5 | 1134 | 1205.5
0.27 | 257.5 | 1142 | 1198
0.28 | 247.5 | 1129 | 1182
0.29 | 231.5 | 1129 | 1189.5
0.3 | 218 | 1119 | 1180
0.31 | 205 | 1104 | 1162.5
0.32 | 188 | 1105 | 1151
0.33 | 176.5 | 1089.5 | 1138
0.34 | 176.5 | 1073 | 1127
0.35 | 160.5 | 1050.5 | 1107
0.36 | 141 | 1041.5 | 1105.5
0.37 | 138 | 1027.5 | 1079.5
0.38 | 124.5 | 999.5 | 1052.5
0.39 | 130.5 | 981.5 | 1044.5
0.4 | 120 | 960 | 1018
0.41 | 95.5 | 941 | 1006.5
0.42 | 101.5 | 918 | 984
0.43 | 92 | 888 | 960
0.44 | 88.5 | 856 | 922.5
0.45 | 89 | 837 | 908
0.46 | 74.5 | 810 | 900
0.47 | 70.5 | 776.5 | 870
0.48 | 80.5 | 752 | 840
0.49 | 73 | 718.5 | 825
0.5 | 56 | 700 | 840