## IDS-VDS Characteristic (mA-mm)
VGS (V) | VDS = 0.100 V | VDS = 0.500 V | VDS = 0.900 V
-0.75 | 0.00023535 | 0.0008671 | 0.0026714
-0.74 | 0.00022474 | 0.0008494 | 0.0026099
-0.73 | 0.00021377 | 0.0008148 | 0.0025413
-0.72 | 0.00020496 | 0.0007834 | 0.0024699
-0.71 | 0.00019559 | 0.0007649 | 0.0023995
-0.7 | 0.00018772 | 0.000733 | 0.0023132
-0.69 | 0.00018103 | 0.0007111 | 0.0022527
-0.68 | 0.00017149 | 0.0006849 | 0.0021804
-0.67 | 0.00016494 | 0.0006636 | 0.0021194
-0.66 | 0.00015764 | 0.0006326 | 0.002032
-0.65 | 0.00014991 | 0.0006106 | 0.0019808
-0.64 | 0.00014447 | 0.000586 | 0.001926
-0.63 | 0.00013861 | 0.0005722 | 0.0018751
-0.62 | 0.00013285 | 0.0005493 | 0.0018161
-0.61 | 0.00012759 | 0.0005312 | 0.0017671
-0.6 | 0.00012233 | 0.0005162 | 0.0017013
-0.59 | 0.00011624 | 0.00049848 | 0.0016634
-0.58 | 0.00011137 | 0.00048401 | 0.0016132
-0.57 | 0.00010734 | 0.00046628 | 0.0015685
-0.56 | 0.00010279 | 0.00045117 | 0.0015196
-0.55 | 9.811e-05 | 0.00043807 | 0.0014805
-0.54 | 9.446e-05 | 0.00042163 | 0.0014379
-0.53 | 9.113e-05 | 0.00040993 | 0.0014002
-0.52 | 8.782e-05 | 0.00040129 | 0.0013754
-0.51 | 8.58e-05 | 0.00038972 | 0.001349
-0.5 | 8.397e-05 | 0.00038096 | 0.0013287
-0.49 | 8.385e-05 | 0.00037916 | 0.0013215
-0.48 | 8.409e-05 | 0.00037938 | 0.0013329
-0.47 | 8.626e-05 | 0.00038866 | 0.0013607
-0.46 | 8.975e-05 | 0.0004029 | 0.0014096
-0.45 | 9.705e-05 | 0.00042603 | 0.0014892
-0.44 | 0.00010838 | 0.0004639 | 0.0016187
-0.43 | 0.0001255 | 0.00052089 | 0.001816
-0.42 | 0.00014942 | 0.0006067 | 0.0020969
-0.41 | 0.00018439 | 0.0007239 | 0.0024996
-0.4 | 0.00023206 | 0.0008861 | 0.003085
-0.39 | 0.00030042 | 0.0011211 | 0.0039138
-0.38 | 0.00039345 | 0.001442 | 0.0050771
-0.37 | 0.00052477 | 0.0018891 | 0.006746
-0.36 | 0.000729 | 0.0024961 | 0.009015
-0.35 | 0.0009782 | 0.0033521 | 0.012176
-0.34 | 0.0013234 | 0.0045063 | 0.01652
-0.33 | 0.0017924 | 0.006219 | 0.022732
-0.32 | 0.002426 | 0.008423 | 0.031066
-0.31 | 0.0033009 | 0.011461 | 0.042708
-0.3 | 0.0044933 | 0.015631 | 0.05842
-0.29 | 0.006289 | 0.021202 | 0.0802
-0.28 | 0.008488 | 0.028995 | 0.10933
-0.27 | 0.011577 | 0.039484 | 0.15049
-0.26 | 0.015684 | 0.053763 | 0.20452
-0.25 | 0.021228 | 0.07355 | 0.27505
-0.24 | 0.028667 | 0.09911 | 0.37466
-0.23 | 0.03897 | 0.13375 | 0.50631
-0.22 | 0.052545 | 0.18115 | 0.6861
-0.21 | 0.07174 | 0.24195 | 0.9174
-0.2 | 0.0964 | 0.32511 | 1.2222
-0.19 | 0.12933 | 0.43441 | 1.6191
-0.18 | 0.17345 | 0.58 | 2.1466
-0.17 | 0.23242 | 0.7704 | 2.8275
-0.16 | 0.30879 | 1.021 | 3.6868
-0.15 | 0.41218 | 1.336 | 4.7615
-0.14 | 0.54874 | 1.7643 | 6.141
-0.13 | 0.7226 | 2.3045 | 7.808
-0.12 | 0.9555 | 2.9834 | 9.821
-0.11 | 1.2544 | 3.8651 | 12.271
-0.1 | 1.6481 | 4.9336 | 15.079
-0.09 | 2.1404 | 6.291 | 18.403
-0.08 | 2.7687 | 7.95 | 22.211
-0.07 | 3.552 | 9.975 | 26.497
-0.06 | 4.5222 | 12.329 | 31.282
-0.05 | 5.713 | 15.198 | 36.69
-0.04 | 7.16 | 18.488 | 42.543
-0.03 | 8.889 | 22.267 | 48.92
-0.02 | 10.901 | 26.592 | 55.804
-0.01 | 13.277 | 31.34 | 63.23
0 | 16.005 | 36.756 | 71.05
0.01 | 19.037 | 42.585 | 79.48
0.02 | 22.442 | 48.922 | 88.11
0.03 | 26.174 | 55.693 | 97.33
0.04 | 30.239 | 62.95 | 106.85
0.05 | 34.552 | 70.55 | 116.59
0.06 | 39.095 | 78.71 | 126.83
0.07 | 43.88 | 87.25 | 137.31
0.08 | 48.824 | 95.99 | 148.03
0.09 | 53.883 | 105.29 | 158.95
0.1 | 58.81 | 114.48 | 170.06
0.11 | 63.99 | 124.31 | 181.42
0.12 | 69.19 | 134.41 | 193.01
0.13 | 74.31 | 144.53 | 204.71
0.14 | 79.29 | 155.06 | 216.37
0.15 | 84.17 | 165.56 | 228.33
0.16 | 88.91 | 176.35 | 240.41
0.17 | 93.57 | 187.31 | 252.47
0.18 | 97.95 | 198.41 | 264.66
0.19 | 102.27 | 209.37 | 276.55
0.2 | 106.21 | 220.71 | 288.81
0.21 | 109.99 | 232.15 | 301.16
0.22 | 113.65 | 243.43 | 313.28
0.23 | 117.11 | 254.94 | 325.56
0.24 | 120.5 | 266.21 | 337.69
0.25 | 123.58 | 277.79 | 349.86
0.26 | 126.43 | 289.24 | 361.96
0.27 | 129.04 | 300.6 | 374.02
0.28 | 131.67 | 311.93 | 385.75
0.29 | 134.01 | 323.11 | 397.73
0.3 | 136.39 | 334.49 | 409.62
0.31 | 138.51 | 345.61 | 421.27
0.32 | 140.43 | 356.59 | 432.87
0.33 | 142.38 | 367.47 | 444.19
0.34 | 143.99 | 378.25 | 455.57
0.35 | 145.68 | 388.91 | 466.75
0.36 | 147.29 | 399.38 | 477.74
0.37 | 148.45 | 409.78 | 488.7
0.38 | 149.97 | 419.75 | 499.31
0.39 | 151.1 | 429.7 | 509.77
0.4 | 152.4 | 439.44 | 520.12
0.41 | 153.42 | 448.91 | 530.24
0.42 | 154.48 | 458.25 | 540.12
0.43 | 155.42 | 467.22 | 549.9
0.44 | 156.43 | 475.96 | 559.37
0.45 | 157.29 | 484.49 | 568.67
0.46 | 157.99 | 492.77 | 577.6
0.47 | 158.95 | 500.6 | 586.4
0.48 | 159.59 | 508.22 | 595
0.49 | 160.39 | 515.51 | 603.5
0.5 | 160.91 | 522.63 | 611.1

## Tranconductance (mS-mm)
VGS (V) | VDS = 0.100 V | VDS = 0.500 V | VDS = 0.900 V
-0.75 | -0.001061 | -0.00177 | -0.00615
-0.74 | -0.001079 | -0.002615 | -0.006505
-0.73 | -0.000989 | -0.0033 | -0.007
-0.72 | -0.000909 | -0.002495 | -0.00709
-0.71 | -0.000862 | -0.00252 | -0.007835
-0.7 | -0.000728 | -0.00269 | -0.00734
-0.69 | -0.0008115 | -0.002405 | -0.00664
-0.68 | -0.0008045 | -0.002375 | -0.006665
-0.67 | -0.0006925 | -0.002615 | -0.00742
-0.66 | -0.0007515 | -0.00265 | -0.00693
-0.65 | -0.0006585 | -0.00233 | -0.0053
-0.64 | -0.000565 | -0.00192 | -0.005285
-0.63 | -0.000581 | -0.001835 | -0.005495
-0.62 | -0.000551 | -0.00205 | -0.0054
-0.61 | -0.000526 | -0.001655 | -0.00574
-0.6 | -0.0005675 | -0.001636 | -0.005185
-0.59 | -0.000548 | -0.0016095 | -0.004405
-0.58 | -0.000445 | -0.00161 | -0.004745
-0.57 | -0.000429 | -0.001642 | -0.00468
-0.56 | -0.0004615 | -0.0014105 | -0.0044
-0.55 | -0.0004165 | -0.001477 | -0.004085
-0.54 | -0.000349 | -0.001407 | -0.004015
-0.53 | -0.000332 | -0.001017 | -0.003125
-0.52 | -0.0002665 | -0.0010105 | -0.00256
-0.51 | -0.0001925 | -0.0010165 | -0.002335
-0.5 | -9.75e-05 | -0.000528 | -0.001375
-0.49 | 6e-06 | -7.9e-05 | 0.00021
-0.48 | 0.0001205 | 0.000475 | 0.00196
-0.47 | 0.000283 | 0.001176 | 0.003835
-0.46 | 0.0005395 | 0.0018685 | 0.006425
-0.45 | 0.0009315 | 0.00305 | 0.010455
-0.44 | 0.0014225 | 0.004743 | 0.01634
-0.43 | 0.002052 | 0.00714 | 0.02391
-0.42 | 0.0029445 | 0.0101505 | 0.03418
-0.41 | 0.004132 | 0.01397 | 0.049405
-0.4 | 0.0058015 | 0.01986 | 0.07071
-0.39 | 0.0080695 | 0.027795 | 0.099605
-0.38 | 0.0112175 | 0.0384 | 0.14161
-0.37 | 0.0167775 | 0.052705 | 0.196895
-0.36 | 0.0226715 | 0.07315 | 0.2715
-0.35 | 0.02972 | 0.10051 | 0.37525
-0.34 | 0.04071 | 0.143345 | 0.5278
-0.33 | 0.05513 | 0.195835 | 0.7273
-0.32 | 0.075425 | 0.2621 | 0.9988
-0.31 | 0.103365 | 0.3604 | 1.3677
-0.3 | 0.149405 | 0.48705 | 1.8746
-0.29 | 0.199735 | 0.6682 | 2.5455
-0.28 | 0.2644 | 0.9141 | 3.5145
-0.27 | 0.3598 | 1.2384 | 4.7595
-0.26 | 0.48255 | 1.7033 | 6.228
-0.25 | 0.64915 | 2.26735 | 8.507
-0.24 | 0.8871 | 3.01 | 11.563
-0.23 | 1.1939 | 4.102 | 15.572
-0.22 | 1.6385 | 5.41 | 20.5545
-0.21 | 2.19275 | 7.198 | 26.805
-0.2 | 2.8795 | 9.623 | 35.085
-0.19 | 3.8525 | 12.7445 | 46.22
-0.18 | 5.1545 | 16.7995 | 60.42
-0.17 | 6.767 | 22.05 | 77.01
-0.16 | 8.988 | 28.28 | 96.7
-0.15 | 11.9975 | 37.165 | 122.71
-0.14 | 15.521 | 48.425 | 152.325
-0.13 | 20.338 | 60.955 | 184
-0.12 | 26.59 | 78.03 | 223.15
-0.11 | 34.63 | 97.51 | 262.9
-0.1 | 44.3 | 121.295 | 306.6
-0.09 | 56.03 | 150.82 | 356.6
-0.08 | 70.58 | 184.2 | 404.7
-0.07 | 87.675 | 218.95 | 453.55
-0.06 | 108.05 | 261.15 | 509.65
-0.05 | 131.89 | 307.95 | 563.05
-0.04 | 158.8 | 353.45 | 611.5
-0.03 | 187.05 | 405.2 | 663.05
-0.02 | 219.4 | 453.65 | 715.5
-0.01 | 255.2 | 508.2 | 762.3
0 | 288 | 562.25 | 812.5
0.01 | 321.85 | 608.3 | 853
0.02 | 356.85 | 655.4 | 892.5
0.03 | 389.85 | 701.4 | 937
0.04 | 418.9 | 742.85 | 963
0.05 | 442.8 | 788 | 999
0.06 | 466.4 | 835 | 1036
0.07 | 486.45 | 864 | 1060
0.08 | 500.15 | 902 | 1082
0.09 | 499.3 | 924.5 | 1101.5
0.1 | 505.35 | 951 | 1123.5
0.11 | 519 | 996.5 | 1147.5
0.12 | 516 | 1011 | 1164.5
0.13 | 505 | 1032.5 | 1168
0.14 | 493 | 1051.5 | 1181
0.15 | 481 | 1064.5 | 1202
0.16 | 470 | 1087.5 | 1207
0.17 | 452 | 1103 | 1212.5
0.18 | 435 | 1103 | 1204
0.19 | 413 | 1115 | 1207.5
0.2 | 386 | 1139 | 1230.5
0.21 | 372 | 1136 | 1223.5
0.22 | 356 | 1139.5 | 1220
0.23 | 342.5 | 1139 | 1220.5
0.24 | 323.5 | 1142.5 | 1215
0.25 | 296.5 | 1151.5 | 1213.5
0.26 | 273 | 1140.5 | 1208
0.27 | 262 | 1134.5 | 1189.5
0.28 | 248.5 | 1125.5 | 1185.5
0.29 | 236 | 1128 | 1193.5
0.3 | 225 | 1125 | 1177
0.31 | 202 | 1105 | 1162.5
0.32 | 193.5 | 1093 | 1146
0.33 | 178 | 1083 | 1135
0.34 | 165 | 1072 | 1128
0.35 | 165 | 1056.5 | 1108.5
0.36 | 138.5 | 1043.5 | 1097.5
0.37 | 134 | 1018.5 | 1078.5
0.38 | 132.5 | 996 | 1053.5
0.39 | 121.5 | 984.5 | 1040.5
0.4 | 116 | 960.5 | 1023.5
0.41 | 104 | 940.5 | 1000
0.42 | 100 | 915.5 | 983
0.43 | 97.5 | 885.5 | 962.5
0.44 | 93.5 | 863.5 | 938.5
0.45 | 78 | 840.5 | 911.5
0.46 | 83 | 805.5 | 886.5
0.47 | 80 | 772.5 | 870
0.48 | 72 | 745.5 | 855
0.49 | 66 | 720.5 | 805
0.5 | 52 | 712 | 760