## IDS-VDS Characteristic (mA-mm)
VGS (V) | VDS = 0.100 V | VDS = 0.500 V | VDS = 0.900 V
-0.75 | 0.00025923 | 0.0009481 | 0.0029312
-0.74 | 0.0002498 | 0.0009111 | 0.0028727
-0.73 | 0.00023923 | 0.000888 | 0.0027724
-0.72 | 0.00022909 | 0.0008572 | 0.0027062
-0.71 | 0.0002189 | 0.0008281 | 0.0026185
-0.7 | 0.0002074 | 0.0008009 | 0.0025639
-0.69 | 0.00019972 | 0.0007724 | 0.0024655
-0.68 | 0.00019181 | 0.0007504 | 0.002399
-0.67 | 0.00018221 | 0.0007268 | 0.0023167
-0.66 | 0.00017522 | 0.0006973 | 0.0022477
-0.65 | 0.00016708 | 0.0006685 | 0.0021778
-0.64 | 0.00015921 | 0.0006464 | 0.0021128
-0.63 | 0.00015256 | 0.0006225 | 0.002052
-0.62 | 0.00014675 | 0.0006037 | 0.001984
-0.61 | 0.00013958 | 0.0005826 | 0.0019308
-0.6 | 0.00013378 | 0.0005618 | 0.0018664
-0.59 | 0.00012841 | 0.0005465 | 0.0018126
-0.58 | 0.00012208 | 0.0005254 | 0.0017654
-0.57 | 0.0001174 | 0.0005063 | 0.0017079
-0.56 | 0.00011216 | 0.00049119 | 0.0016652
-0.55 | 0.00010661 | 0.00047279 | 0.0016108
-0.54 | 0.00010248 | 0.00045685 | 0.0015708
-0.53 | 9.9e-05 | 0.00044679 | 0.0015284
-0.52 | 9.535e-05 | 0.0004338 | 0.0014829
-0.51 | 9.237e-05 | 0.00042042 | 0.0014675
-0.5 | 8.973e-05 | 0.00041803 | 0.0014477
-0.49 | 8.979e-05 | 0.00041192 | 0.0014305
-0.48 | 9.009e-05 | 0.00041025 | 0.0014297
-0.47 | 9.085e-05 | 0.00041457 | 0.0014445
-0.46 | 9.431e-05 | 0.00042694 | 0.0014875
-0.45 | 0.00010092 | 0.00044816 | 0.0015606
-0.44 | 0.00011099 | 0.0004803 | 0.0016742
-0.43 | 0.000127 | 0.00053456 | 0.0018523
-0.42 | 0.00014928 | 0.0006148 | 0.0021167
-0.41 | 0.00018209 | 0.0007237 | 0.0024897
-0.4 | 0.00022811 | 0.0008788 | 0.0030243
-0.39 | 0.00029253 | 0.0010996 | 0.0037941
-0.38 | 0.00038114 | 0.0013981 | 0.0048541
-0.37 | 0.00050455 | 0.0018157 | 0.006483
-0.36 | 0.0007012 | 0.0024037 | 0.008558
-0.35 | 0.0009379 | 0.0032078 | 0.011552
-0.34 | 0.001266 | 0.0043325 | 0.015736
-0.33 | 0.0017133 | 0.005914 | 0.021408
-0.32 | 0.0023288 | 0.008008 | 0.029452
-0.31 | 0.0031709 | 0.010872 | 0.040169
-0.3 | 0.0043157 | 0.01482 | 0.055361
-0.29 | 0.006032 | 0.020248 | 0.07637
-0.28 | 0.008174 | 0.027616 | 0.1043
-0.27 | 0.011146 | 0.037825 | 0.1426
-0.26 | 0.015041 | 0.051227 | 0.19382
-0.25 | 0.020412 | 0.07037 | 0.26497
-0.24 | 0.027602 | 0.09464 | 0.35826
-0.23 | 0.037411 | 0.12839 | 0.48216
-0.22 | 0.050791 | 0.17194 | 0.6556
-0.21 | 0.06956 | 0.23185 | 0.8773
-0.2 | 0.09342 | 0.31206 | 1.1749
-0.19 | 0.12524 | 0.41812 | 1.5646
-0.18 | 0.16813 | 0.55851 | 2.0661
-0.17 | 0.22524 | 0.7427 | 2.706
-0.16 | 0.30002 | 0.9819 | 3.5465
-0.15 | 0.40073 | 1.2942 | 4.5839
-0.14 | 0.53074 | 1.7034 | 5.954
-0.13 | 0.7057 | 2.2308 | 7.523
-0.12 | 0.9261 | 2.906 | 9.536
-0.11 | 1.2246 | 3.7353 | 11.874
-0.1 | 1.5984 | 4.8075 | 14.67
-0.09 | 2.0861 | 6.133 | 17.981
-0.08 | 2.7057 | 7.758 | 21.616
-0.07 | 3.4678 | 9.7 | 25.918
-0.06 | 4.4274 | 12.07 | 30.594
-0.05 | 5.615 | 14.867 | 35.906
-0.04 | 7.004 | 18.085 | 41.731
-0.03 | 8.676 | 21.877 | 47.996
-0.02 | 10.699 | 26.038 | 54.832
-0.01 | 13.035 | 30.837 | 62.17
0 | 15.714 | 36.152 | 70.09
0.01 | 18.734 | 41.999 | 78.29
0.02 | 22.079 | 48.197 | 86.97
0.03 | 25.797 | 54.97 | 96.09
0.04 | 29.793 | 62.15 | 105.49
0.05 | 34.087 | 69.81 | 115.36
0.06 | 38.603 | 77.92 | 125.55
0.07 | 43.442 | 86.41 | 135.81
0.08 | 48.359 | 95.22 | 146.66
0.09 | 53.355 | 104.16 | 157.57
0.1 | 58.28 | 113.57 | 168.66
0.11 | 63.44 | 123.37 | 180.13
0.12 | 68.68 | 133.32 | 191.58
0.13 | 73.77 | 143.66 | 203.27
0.14 | 78.77 | 153.77 | 215.14
0.15 | 83.67 | 164.59 | 226.99
0.16 | 88.48 | 175.33 | 239.01
0.17 | 93.01 | 186.22 | 251.01
0.18 | 97.5 | 197.31 | 263.17
0.19 | 101.72 | 208.41 | 275.28
0.2 | 105.75 | 219.65 | 287.54
0.21 | 109.7 | 231.13 | 299.76
0.22 | 113.37 | 242.47 | 312
0.23 | 116.82 | 253.8 | 324.2
0.24 | 120.11 | 265.25 | 336.39
0.25 | 123.2 | 276.83 | 348.76
0.26 | 126.17 | 288.2 | 360.57
0.27 | 128.98 | 299.66 | 372.72
0.28 | 131.43 | 310.78 | 384.64
0.29 | 133.81 | 322.2 | 396.47
0.3 | 136.12 | 333.57 | 408.48
0.31 | 138.14 | 344.65 | 420.03
0.32 | 140.4 | 355.76 | 431.69
0.33 | 142.12 | 366.61 | 443.23
0.34 | 143.87 | 377.41 | 454.56
0.35 | 145.49 | 388.14 | 465.63
0.36 | 147.09 | 398.53 | 476.66
0.37 | 148.55 | 408.98 | 487.67
0.38 | 149.88 | 419.07 | 498.36
0.39 | 151.08 | 428.99 | 509.02
0.4 | 152.27 | 438.76 | 519.13
0.41 | 153.63 | 448.27 | 529.37
0.42 | 154.55 | 457.56 | 539.44
0.43 | 155.44 | 466.63 | 549.15
0.44 | 156.42 | 475.45 | 558.72
0.45 | 157.11 | 483.92 | 567.94
0.46 | 158.25 | 492.29 | 577
0.47 | 158.83 | 500.18 | 585.8
0.48 | 159.52 | 507.86 | 594.4
0.49 | 160.34 | 515.21 | 602.7
0.5 | 161 | 522.31 | 610.7

## Tranconductance (mS-mm)
VGS (V) | VDS = 0.100 V | VDS = 0.500 V | VDS = 0.900 V
-0.75 | -0.000943 | -0.0037 | -0.00585
-0.74 | -0.001 | -0.003005 | -0.00794
-0.73 | -0.0010355 | -0.002695 | -0.008325
-0.72 | -0.0010165 | -0.002995 | -0.007695
-0.71 | -0.0010845 | -0.002815 | -0.007115
-0.7 | -0.000959 | -0.002785 | -0.00765
-0.69 | -0.0007795 | -0.002525 | -0.008245
-0.68 | -0.0008755 | -0.00228 | -0.00744
-0.67 | -0.0008295 | -0.002655 | -0.007565
-0.66 | -0.0007565 | -0.002915 | -0.006945
-0.65 | -0.0008005 | -0.002545 | -0.006745
-0.64 | -0.000726 | -0.0023 | -0.00629
-0.63 | -0.000623 | -0.002135 | -0.00644
-0.62 | -0.000649 | -0.001995 | -0.00606
-0.61 | -0.0006485 | -0.002095 | -0.00588
-0.6 | -0.0005585 | -0.001805 | -0.00591
-0.59 | -0.000585 | -0.00182 | -0.00505
-0.58 | -0.0005505 | -0.00201 | -0.005235
-0.57 | -0.000496 | -0.0017105 | -0.00501
-0.56 | -0.0005395 | -0.0016755 | -0.004855
-0.55 | -0.000484 | -0.001717 | -0.00472
-0.54 | -0.0003805 | -0.0013 | -0.00412
-0.53 | -0.0003565 | -0.0011525 | -0.004395
-0.52 | -0.0003315 | -0.0013185 | -0.003045
-0.51 | -0.000281 | -0.0007885 | -0.00176
-0.5 | -0.000129 | -0.000425 | -0.00185
-0.49 | 1.8e-05 | -0.000389 | -0.0009
-0.48 | 5.3e-05 | 0.0001325 | 0.0007
-0.47 | 0.000211 | 0.0008345 | 0.00289
-0.46 | 0.0005035 | 0.0016795 | 0.005805
-0.45 | 0.000834 | 0.002668 | 0.009335
-0.44 | 0.001304 | 0.00432 | 0.014585
-0.43 | 0.0019145 | 0.006725 | 0.022125
-0.42 | 0.0027545 | 0.009457 | 0.03187
-0.41 | 0.0039415 | 0.0132 | 0.04538
-0.4 | 0.005522 | 0.018795 | 0.06522
-0.39 | 0.0076515 | 0.025965 | 0.09149
-0.38 | 0.010601 | 0.035805 | 0.134445
-0.37 | 0.016003 | 0.05028 | 0.185195
-0.36 | 0.0216675 | 0.069605 | 0.25345
-0.35 | 0.02824 | 0.09644 | 0.3589
-0.34 | 0.03877 | 0.13531 | 0.4928
-0.33 | 0.05314 | 0.183775 | 0.6858
-0.32 | 0.07288 | 0.2479 | 0.93805
-0.31 | 0.099345 | 0.3406 | 1.29545
-0.3 | 0.143055 | 0.4688 | 1.81005
-0.29 | 0.192915 | 0.6398 | 2.44695
-0.28 | 0.2557 | 0.87885 | 3.3115
-0.27 | 0.34335 | 1.18055 | 4.476
-0.26 | 0.4633 | 1.62725 | 6.1185
-0.25 | 0.62805 | 2.17065 | 8.222
-0.24 | 0.84995 | 2.901 | 10.8595
-0.23 | 1.15945 | 3.865 | 14.867
-0.22 | 1.60745 | 5.173 | 19.757
-0.21 | 2.13145 | 7.006 | 25.965
-0.2 | 2.784 | 9.3135 | 34.365
-0.19 | 3.7355 | 12.3225 | 44.56
-0.18 | 5 | 16.229 | 57.07
-0.17 | 6.5945 | 21.1695 | 74.02
-0.16 | 8.7745 | 27.575 | 93.895
-0.15 | 11.536 | 36.075 | 120.375
-0.14 | 15.2485 | 46.83 | 146.955
-0.13 | 19.768 | 60.13 | 179.1
-0.12 | 25.945 | 75.225 | 217.55
-0.11 | 33.615 | 95.075 | 256.7
-0.1 | 43.075 | 119.885 | 305.35
-0.09 | 55.365 | 147.525 | 347.3
-0.08 | 69.085 | 178.35 | 396.85
-0.07 | 86.085 | 215.6 | 448.9
-0.06 | 107.36 | 258.35 | 499.4
-0.05 | 128.83 | 300.75 | 556.85
-0.04 | 153.05 | 350.5 | 604.5
-0.03 | 184.75 | 397.65 | 655.05
-0.02 | 217.95 | 448 | 708.7
-0.01 | 250.75 | 505.7 | 762.9
0 | 284.95 | 558.1 | 806
0.01 | 318.25 | 602.25 | 844
0.02 | 353.15 | 648.55 | 890
0.03 | 385.7 | 697.65 | 926
0.04 | 414.5 | 742 | 963.5
0.05 | 440.5 | 788.5 | 1003
0.06 | 467.75 | 830 | 1022.5
0.07 | 487.8 | 865 | 1055.5
0.08 | 495.65 | 887.5 | 1088
0.09 | 496.05 | 917.5 | 1100
0.1 | 504.25 | 960.5 | 1128
0.11 | 520 | 987.5 | 1146
0.12 | 516.5 | 1014.5 | 1157
0.13 | 504.5 | 1022.5 | 1178
0.14 | 495 | 1046.5 | 1186
0.15 | 485.5 | 1078 | 1193.5
0.16 | 467 | 1081.5 | 1201
0.17 | 451 | 1099 | 1208
0.18 | 435.5 | 1109.5 | 1213.5
0.19 | 412.5 | 1117 | 1218.5
0.2 | 399 | 1136 | 1224
0.21 | 381 | 1141 | 1223
0.22 | 356 | 1133.5 | 1222
0.23 | 337 | 1139 | 1219.5
0.24 | 319 | 1151.5 | 1228
0.25 | 303 | 1147.5 | 1209
0.26 | 289 | 1141.5 | 1198
0.27 | 263 | 1129 | 1203.5
0.28 | 241.5 | 1127 | 1187.5
0.29 | 234.5 | 1139.5 | 1192
0.3 | 216.5 | 1122.5 | 1178
0.31 | 214 | 1109.5 | 1160.5
0.32 | 199 | 1098 | 1160
0.33 | 173.5 | 1082.5 | 1143.5
0.34 | 168.5 | 1076.5 | 1120
0.35 | 161 | 1056 | 1105
0.36 | 153 | 1042 | 1102
0.37 | 139.5 | 1027 | 1085
0.38 | 126.5 | 1000.5 | 1067.5
0.39 | 119.5 | 984.5 | 1038.5
0.4 | 127.5 | 964 | 1017.5
0.41 | 114 | 940 | 1015.5
0.42 | 90.5 | 918 | 989
0.43 | 93.5 | 894.5 | 964
0.44 | 83.5 | 864.5 | 939.5
0.45 | 91.5 | 842 | 914
0.46 | 86 | 813 | 893
0.47 | 63.5 | 778.5 | 870
0.48 | 75.5 | 751.5 | 845
0.49 | 74 | 722.5 | 815
0.5 | 66 | 710 | 800