## IDS-VDS Characteristic (mA-mm)
VGS (V) | VDS = 0.100 V | VDS = 0.500 V | VDS = 0.900 V
-0.75 | 0.00026215 | 0.0009665 | 0.0030267
-0.74 | 0.00024908 | 0.0009351 | 0.0029343
-0.73 | 0.00023747 | 0.000905 | 0.0028539
-0.72 | 0.00022926 | 0.0008733 | 0.002765
-0.71 | 0.00022084 | 0.0008415 | 0.0027052
-0.7 | 0.00020851 | 0.0008121 | 0.0026051
-0.69 | 0.00020156 | 0.0007855 | 0.002524
-0.68 | 0.00019209 | 0.000759 | 0.0024685
-0.67 | 0.00018428 | 0.0007335 | 0.0023834
-0.66 | 0.00017694 | 0.0007112 | 0.0023143
-0.65 | 0.00016755 | 0.000687 | 0.0022486
-0.64 | 0.00015974 | 0.0006622 | 0.002181
-0.63 | 0.00015355 | 0.0006368 | 0.0021085
-0.62 | 0.00014692 | 0.0006138 | 0.0020467
-0.61 | 0.00014072 | 0.0005926 | 0.0019827
-0.6 | 0.0001354 | 0.0005707 | 0.0019236
-0.59 | 0.00012861 | 0.0005523 | 0.0018645
-0.58 | 0.00012279 | 0.0005379 | 0.001808
-0.57 | 0.00011793 | 0.0005152 | 0.0017578
-0.56 | 0.00011234 | 0.0005012 | 0.001703
-0.55 | 0.00010778 | 0.00048642 | 0.0016629
-0.54 | 0.00010377 | 0.00046884 | 0.0016137
-0.53 | 9.967e-05 | 0.00045062 | 0.0015698
-0.52 | 9.654e-05 | 0.00043996 | 0.0015277
-0.51 | 9.365e-05 | 0.00042503 | 0.001501
-0.5 | 9.089e-05 | 0.00041935 | 0.0014594
-0.49 | 8.887e-05 | 0.00041195 | 0.0014581
-0.48 | 8.896e-05 | 0.00040889 | 0.001455
-0.47 | 8.987e-05 | 0.00041152 | 0.001457
-0.46 | 9.29e-05 | 0.00042249 | 0.0014906
-0.45 | 9.849e-05 | 0.00043871 | 0.001548
-0.44 | 0.00010793 | 0.00047015 | 0.0016485
-0.43 | 0.0001223 | 0.00051466 | 0.0018087
-0.42 | 0.00014266 | 0.0005886 | 0.002038
-0.41 | 0.00017187 | 0.0006846 | 0.0023688
-0.4 | 0.00021347 | 0.0008253 | 0.0028548
-0.39 | 0.00027239 | 0.0010211 | 0.0035482
-0.38 | 0.00035457 | 0.0012982 | 0.004507
-0.37 | 0.00046821 | 0.0016775 | 0.005947
-0.36 | 0.0006482 | 0.0022007 | 0.007874
-0.35 | 0.0008693 | 0.0029402 | 0.01049
-0.34 | 0.0011759 | 0.0039684 | 0.014336
-0.33 | 0.0015907 | 0.0053549 | 0.019589
-0.32 | 0.0021574 | 0.007404 | 0.026932
-0.31 | 0.0029357 | 0.010046 | 0.036737
-0.3 | 0.0039991 | 0.013662 | 0.050809
-0.29 | 0.0054703 | 0.01862 | 0.07022
-0.28 | 0.007655 | 0.02547 | 0.09597
-0.27 | 0.010411 | 0.03482 | 0.13126
-0.26 | 0.014121 | 0.047429 | 0.17977
-0.25 | 0.019196 | 0.06485 | 0.24341
-0.24 | 0.026023 | 0.08799 | 0.32922
-0.23 | 0.035355 | 0.11899 | 0.45066
-0.22 | 0.047791 | 0.1604 | 0.6051
-0.21 | 0.06542 | 0.21626 | 0.8165
-0.2 | 0.08813 | 0.29148 | 1.0953
-0.19 | 0.11841 | 0.38963 | 1.4587
-0.18 | 0.15963 | 0.52199 | 1.9373
-0.17 | 0.21313 | 0.6977 | 2.5576
-0.16 | 0.28557 | 0.9234 | 3.3457
-0.15 | 0.38084 | 1.2178 | 4.3568
-0.14 | 0.5075 | 1.6095 | 5.6178
-0.13 | 0.6743 | 2.1074 | 7.186
-0.12 | 0.8913 | 2.744 | 9.097
-0.11 | 1.1741 | 3.5546 | 11.374
-0.1 | 1.5349 | 4.5597 | 14.049
-0.09 | 2.0126 | 5.842 | 17.226
-0.08 | 2.6086 | 7.413 | 20.874
-0.07 | 3.3596 | 9.294 | 25.065
-0.06 | 4.3002 | 11.53 | 29.643
-0.05 | 5.4387 | 14.294 | 34.947
-0.04 | 6.802 | 17.484 | 40.53
-0.03 | 8.475 | 21.129 | 46.776
-0.02 | 10.446 | 25.289 | 53.517
-0.01 | 12.731 | 29.911 | 60.83
0 | 15.416 | 35.206 | 68.58
0.01 | 18.402 | 40.882 | 76.8
0.02 | 21.717 | 47.125 | 85.21
0.03 | 25.462 | 53.74 | 94.44
0.04 | 29.392 | 60.99 | 103.78
0.05 | 33.699 | 68.5 | 113.56
0.06 | 38.233 | 76.54 | 123.66
0.07 | 42.998 | 85.07 | 134.01
0.08 | 47.896 | 93.8 | 144.78
0.09 | 52.918 | 102.92 | 155.69
0.1 | 57.88 | 112.1 | 166.78
0.11 | 63.03 | 121.88 | 178.03
0.12 | 68.23 | 131.88 | 189.6
0.13 | 73.38 | 142.06 | 201.28
0.14 | 78.37 | 152.44 | 213.08
0.15 | 83.33 | 163.01 | 224.94
0.16 | 88.14 | 173.79 | 236.84
0.17 | 92.76 | 184.75 | 249
0.18 | 97.11 | 195.8 | 261.07
0.19 | 101.4 | 206.83 | 273.2
0.2 | 105.55 | 218.19 | 285.54
0.21 | 109.45 | 229.59 | 297.67
0.22 | 113.08 | 240.99 | 310.04
0.23 | 116.55 | 252.51 | 322.28
0.24 | 119.81 | 263.77 | 334.49
0.25 | 122.99 | 275.41 | 346.7
0.26 | 125.83 | 286.88 | 358.8
0.27 | 128.61 | 298.18 | 370.9
0.28 | 131.19 | 309.58 | 382.81
0.29 | 133.65 | 320.9 | 394.73
0.3 | 135.96 | 332.26 | 406.53
0.31 | 138.03 | 343.4 | 418.34
0.32 | 140 | 354.5 | 429.95
0.33 | 141.91 | 365.33 | 441.46
0.34 | 143.9 | 376.21 | 452.92
0.35 | 145.42 | 386.97 | 464.03
0.36 | 146.85 | 397.45 | 475.13
0.37 | 148.41 | 407.98 | 486.17
0.38 | 149.62 | 417.94 | 496.89
0.39 | 151.12 | 428.03 | 507.48
0.4 | 152.15 | 437.84 | 517.77
0.41 | 153.2 | 447.35 | 528.02
0.42 | 154.4 | 456.85 | 538.11
0.43 | 155.33 | 465.83 | 547.94
0.44 | 156.25 | 474.74 | 557.44
0.45 | 157.13 | 483.31 | 566.81
0.46 | 157.93 | 491.68 | 576
0.47 | 158.71 | 499.6 | 585
0.48 | 159.68 | 507.34 | 593.8
0.49 | 160.2 | 514.81 | 601.9
0.5 | 160.92 | 521.91 | 610.1

## Tranconductance (mS-mm)
VGS (V) | VDS = 0.100 V | VDS = 0.500 V | VDS = 0.900 V
-0.75 | -0.001307 | -0.00314 | -0.00924
-0.74 | -0.001234 | -0.003075 | -0.00864
-0.73 | -0.000991 | -0.00309 | -0.008465
-0.72 | -0.0008315 | -0.003175 | -0.007435
-0.71 | -0.0010375 | -0.00306 | -0.007995
-0.7 | -0.000964 | -0.0028 | -0.00906
-0.69 | -0.000821 | -0.002655 | -0.00683
-0.68 | -0.000864 | -0.0026 | -0.00703
-0.67 | -0.0007575 | -0.00239 | -0.00771
-0.66 | -0.0008365 | -0.002325 | -0.00674
-0.65 | -0.00086 | -0.00245 | -0.006665
-0.64 | -0.0007 | -0.00251 | -0.007005
-0.63 | -0.000641 | -0.00242 | -0.006715
-0.62 | -0.0006415 | -0.00221 | -0.00629
-0.61 | -0.000576 | -0.002155 | -0.006155
-0.6 | -0.0006055 | -0.002015 | -0.00591
-0.59 | -0.0006305 | -0.00164 | -0.00578
-0.58 | -0.000534 | -0.001855 | -0.005335
-0.57 | -0.0005225 | -0.001835 | -0.00525
-0.56 | -0.0005075 | -0.001439 | -0.004745
-0.55 | -0.0004285 | -0.001618 | -0.004465
-0.54 | -0.0004055 | -0.00179 | -0.004655
-0.53 | -0.0003615 | -0.001444 | -0.0043
-0.52 | -0.000301 | -0.0012795 | -0.00344
-0.51 | -0.0002825 | -0.0010305 | -0.003415
-0.5 | -0.000239 | -0.000654 | -0.002145
-0.49 | -9.65e-05 | -0.000523 | -0.00022
-0.48 | 5e-05 | -2.15e-05 | -5.5e-05
-0.47 | 0.000197 | 0.00068 | 0.00178
-0.46 | 0.000431 | 0.0013595 | 0.00455
-0.45 | 0.0007515 | 0.002383 | 0.007895
-0.44 | 0.0011905 | 0.0037975 | 0.013035
-0.43 | 0.0017365 | 0.0059225 | 0.019475
-0.42 | 0.0024785 | 0.008497 | 0.028005
-0.41 | 0.0035405 | 0.011835 | 0.04084
-0.4 | 0.005026 | 0.016825 | 0.05897
-0.39 | 0.007055 | 0.023645 | 0.08261
-0.38 | 0.009791 | 0.03282 | 0.11994
-0.37 | 0.0146815 | 0.045125 | 0.16835
-0.36 | 0.0200545 | 0.063135 | 0.22715
-0.35 | 0.026385 | 0.088385 | 0.3231
-0.34 | 0.03607 | 0.120735 | 0.45495
-0.33 | 0.049075 | 0.17178 | 0.6298
-0.32 | 0.06725 | 0.234555 | 0.8574
-0.31 | 0.092085 | 0.3129 | 1.19385
-0.3 | 0.12673 | 0.4287 | 1.67415
-0.29 | 0.182795 | 0.5904 | 2.25805
-0.28 | 0.247035 | 0.81 | 3.052
-0.27 | 0.3233 | 1.09795 | 4.19
-0.26 | 0.43925 | 1.5015 | 5.6075
-0.25 | 0.5951 | 2.02805 | 7.4725
-0.24 | 0.80795 | 2.707 | 10.3625
-0.23 | 1.0884 | 3.6205 | 13.794
-0.22 | 1.50325 | 4.8635 | 18.292
-0.21 | 2.01695 | 6.554 | 24.51
-0.2 | 2.6495 | 8.6685 | 32.11
-0.19 | 3.575 | 11.5255 | 42.1
-0.18 | 4.736 | 15.4035 | 54.945
-0.17 | 6.297 | 20.0705 | 70.42
-0.16 | 8.3855 | 26.005 | 89.96
-0.15 | 11.0965 | 34.305 | 113.605
-0.14 | 14.673 | 44.48 | 141.46
-0.13 | 19.19 | 56.725 | 173.96
-0.12 | 24.99 | 72.36 | 209.4
-0.11 | 32.18 | 90.785 | 247.6
-0.1 | 41.925 | 114.37 | 292.6
-0.09 | 53.685 | 142.665 | 341.25
-0.08 | 67.35 | 172.6 | 391.95
-0.07 | 84.58 | 205.85 | 438.45
-0.06 | 103.955 | 250 | 494.1
-0.05 | 125.09 | 297.7 | 544.35
-0.04 | 151.815 | 341.75 | 591.45
-0.03 | 182.2 | 390.25 | 649.35
-0.02 | 212.8 | 439.1 | 702.7
-0.01 | 248.5 | 495.85 | 753.15
0 | 283.55 | 548.55 | 798.5
0.01 | 315.05 | 595.95 | 831.5
0.02 | 353 | 642.9 | 882
0.03 | 383.75 | 693.25 | 928.5
0.04 | 411.85 | 738 | 956
0.05 | 442.05 | 777.5 | 994
0.06 | 464.95 | 828.5 | 1022.5
0.07 | 483.15 | 863 | 1056
0.08 | 496 | 892.5 | 1084
0.09 | 499.2 | 915 | 1100
0.1 | 505.6 | 948 | 1117
0.11 | 517.5 | 989 | 1141
0.12 | 517.5 | 1009 | 1162.5
0.13 | 507 | 1028 | 1174
0.14 | 497.5 | 1047.5 | 1183
0.15 | 488.5 | 1067.5 | 1188
0.16 | 471.5 | 1087 | 1203
0.17 | 448.5 | 1100.5 | 1211.5
0.18 | 432 | 1104 | 1210
0.19 | 422 | 1119.5 | 1223.5
0.2 | 402.5 | 1138 | 1223.5
0.21 | 376.5 | 1140 | 1225
0.22 | 355 | 1146 | 1230.5
0.23 | 336.5 | 1139 | 1222.5
0.24 | 322 | 1145 | 1221
0.25 | 301 | 1155.5 | 1215.5
0.26 | 281 | 1138.5 | 1210
0.27 | 268 | 1135 | 1200.5
0.28 | 252 | 1136 | 1191.5
0.29 | 238.5 | 1134 | 1186
0.3 | 219 | 1125 | 1180.5
0.31 | 202 | 1112 | 1171
0.32 | 194 | 1096.5 | 1156
0.33 | 195 | 1085.5 | 1148.5
0.34 | 175.5 | 1082 | 1128.5
0.35 | 147.5 | 1062 | 1110.5
0.36 | 149.5 | 1050.5 | 1107
0.37 | 138.5 | 1024.5 | 1088
0.38 | 135.5 | 1002.5 | 1065.5
0.39 | 126.5 | 995 | 1044
0.4 | 104 | 966 | 1027
0.41 | 112.5 | 950.5 | 1017
0.42 | 106.5 | 924 | 996
0.43 | 92.5 | 894.5 | 966.5
0.44 | 90 | 874 | 943.5
0.45 | 84 | 847 | 928
0.46 | 79 | 814.5 | 909.5
0.47 | 87.5 | 783 | 890
0.48 | 74.5 | 760.5 | 845
0.49 | 62 | 728.5 | 815
0.5 | 72 | 710 | 820