## IDS-VDS Characteristic (mA-mm)
VGS (V) | VDS = 0.100 V | VDS = 0.500 V | VDS = 0.900 V
-0.75 | 0.00027027 | 0.0009815 | 0.0030999
-0.74 | 0.00025824 | 0.0009559 | 0.0030189
-0.73 | 0.00024622 | 0.0009256 | 0.0029243
-0.72 | 0.00023608 | 0.000895 | 0.0028206
-0.71 | 0.00022642 | 0.0008645 | 0.0027592
-0.7 | 0.00021672 | 0.0008371 | 0.0026723
-0.69 | 0.00020775 | 0.0008005 | 0.0025871
-0.68 | 0.00019839 | 0.0007766 | 0.0025143
-0.67 | 0.00018908 | 0.0007564 | 0.002443
-0.66 | 0.0001818 | 0.0007297 | 0.0023715
-0.65 | 0.00017263 | 0.0007007 | 0.0022971
-0.64 | 0.0001643 | 0.0006773 | 0.0022176
-0.63 | 0.00015794 | 0.0006518 | 0.0021603
-0.62 | 0.00015161 | 0.0006281 | 0.0020984
-0.61 | 0.00014466 | 0.0006046 | 0.0020318
-0.6 | 0.0001382 | 0.0005854 | 0.0019653
-0.59 | 0.00013181 | 0.0005663 | 0.0018929
-0.58 | 0.00012602 | 0.0005458 | 0.001835
-0.57 | 0.00012028 | 0.0005254 | 0.0017828
-0.56 | 0.00011547 | 0.0005048 | 0.0017407
-0.55 | 0.00011044 | 0.00049169 | 0.0016851
-0.54 | 0.00010662 | 0.00047548 | 0.0016366
-0.53 | 0.00010195 | 0.00045874 | 0.0015908
-0.52 | 9.822e-05 | 0.00044704 | 0.0015532
-0.51 | 9.488e-05 | 0.00043703 | 0.0015158
-0.5 | 9.247e-05 | 0.00042558 | 0.001491
-0.49 | 9.053e-05 | 0.00041642 | 0.0014731
-0.48 | 8.992e-05 | 0.00041399 | 0.0014631
-0.47 | 9.09e-05 | 0.00041821 | 0.0014685
-0.46 | 9.346e-05 | 0.00042427 | 0.0014867
-0.45 | 9.853e-05 | 0.00043946 | 0.0015416
-0.44 | 0.00010657 | 0.00046601 | 0.0016199
-0.43 | 0.00011969 | 0.0005084 | 0.0017699
-0.42 | 0.00013922 | 0.0005741 | 0.0019762
-0.41 | 0.00016726 | 0.0006666 | 0.0022847
-0.4 | 0.00020589 | 0.0007955 | 0.0027197
-0.39 | 0.00026322 | 0.000984 | 0.0033414
-0.38 | 0.00034157 | 0.0012367 | 0.0042268
-0.37 | 0.00044941 | 0.0015962 | 0.0054926
-0.36 | 0.0006078 | 0.0020945 | 0.007365
-0.35 | 0.000817 | 0.0027704 | 0.009767
-0.34 | 0.0011041 | 0.0037348 | 0.013303
-0.33 | 0.0014998 | 0.0050511 | 0.018161
-0.32 | 0.0020412 | 0.006978 | 0.024811
-0.31 | 0.0027762 | 0.00943 | 0.033988
-0.3 | 0.0037922 | 0.012883 | 0.046988
-0.29 | 0.0051811 | 0.017604 | 0.06469
-0.28 | 0.007341 | 0.024121 | 0.08863
-0.27 | 0.009992 | 0.032777 | 0.12147
-0.26 | 0.013573 | 0.044769 | 0.16624
-0.25 | 0.018367 | 0.06164 | 0.2257
-0.24 | 0.024987 | 0.08304 | 0.30819
-0.23 | 0.033979 | 0.11298 | 0.41781
-0.22 | 0.046089 | 0.15289 | 0.5636
-0.21 | 0.06291 | 0.2065 | 0.7584
-0.2 | 0.08486 | 0.27792 | 1.0216
-0.19 | 0.11418 | 0.37071 | 1.3619
-0.18 | 0.15449 | 0.49924 | 1.817
-0.17 | 0.206 | 0.666 | 2.3863
-0.16 | 0.27683 | 0.8849 | 3.1407
-0.15 | 0.36904 | 1.1696 | 4.0976
-0.14 | 0.49286 | 1.5436 | 5.2948
-0.13 | 0.6538 | 2.0286 | 6.786
-0.12 | 0.8645 | 2.6335 | 8.639
-0.11 | 1.1432 | 3.423 | 10.845
-0.1 | 1.4943 | 4.4072 | 13.47
-0.09 | 1.9655 | 5.6484 | 16.572
-0.08 | 2.5524 | 7.198 | 20.028
-0.07 | 3.2857 | 9.03 | 24.132
-0.06 | 4.2036 | 11.258 | 28.685
-0.05 | 5.3362 | 13.919 | 33.773
-0.04 | 6.681 | 17.042 | 39.489
-0.03 | 8.33 | 20.629 | 45.525
-0.02 | 10.278 | 24.745 | 52.287
-0.01 | 12.538 | 29.376 | 59.49
0 | 15.213 | 34.524 | 67.18
0.01 | 18.198 | 40.262 | 75.3
0.02 | 21.468 | 46.26 | 83.75
0.03 | 25.172 | 53.097 | 92.88
0.04 | 29.137 | 60.07 | 102.2
0.05 | 33.418 | 67.72 | 111.87
0.06 | 37.968 | 75.72 | 122.02
0.07 | 42.747 | 84.15 | 132.28
0.08 | 47.623 | 92.96 | 143.02
0.09 | 52.671 | 101.86 | 153.89
0.1 | 57.68 | 111.24 | 165.05
0.11 | 62.91 | 120.91 | 176.42
0.12 | 68.15 | 130.96 | 187.78
0.13 | 73.22 | 141.02 | 199.61
0.14 | 78.21 | 151.5 | 211.34
0.15 | 83.14 | 162.02 | 223.12
0.16 | 88.03 | 172.84 | 235.38
0.17 | 92.64 | 183.76 | 247.32
0.18 | 97.13 | 194.64 | 259.46
0.19 | 101.44 | 205.95 | 271.65
0.2 | 105.41 | 217.2 | 283.99
0.21 | 109.34 | 228.67 | 296.11
0.22 | 113.05 | 240.13 | 308.43
0.23 | 116.55 | 251.44 | 320.7
0.24 | 120.04 | 262.94 | 332.93
0.25 | 123.06 | 274.53 | 345.31
0.26 | 125.85 | 286.02 | 357.2
0.27 | 128.65 | 297.4 | 369.38
0.28 | 131.23 | 308.77 | 381.48
0.29 | 133.8 | 320.16 | 393.39
0.3 | 136.15 | 331.54 | 405.45
0.31 | 138.2 | 342.71 | 416.99
0.32 | 140.14 | 353.69 | 428.77
0.33 | 142.16 | 364.91 | 440.34
0.34 | 143.9 | 375.71 | 451.81
0.35 | 145.63 | 386.42 | 462.97
0.36 | 147.13 | 397.08 | 474.16
0.37 | 148.39 | 407.44 | 485.24
0.38 | 150.07 | 417.75 | 495.93
0.39 | 151.28 | 427.73 | 506.68
0.4 | 152.4 | 437.54 | 516.89
0.41 | 153.52 | 447.13 | 527.27
0.42 | 154.37 | 456.64 | 537.42
0.43 | 155.71 | 465.76 | 547.26
0.44 | 156.55 | 474.63 | 557.01
0.45 | 157.31 | 483.23 | 566.3
0.46 | 158.11 | 491.6 | 575.4
0.47 | 159.11 | 499.72 | 584.4
0.48 | 159.85 | 507.45 | 593
0.49 | 160.58 | 514.95 | 601.7
0.5 | 161.08 | 522.15 | 609.9

## Tranconductance (mS-mm)
VGS (V) | VDS = 0.100 V | VDS = 0.500 V | VDS = 0.900 V
-0.75 | -0.001203 | -0.00256 | -0.0081
-0.74 | -0.0012025 | -0.002795 | -0.00878
-0.73 | -0.001108 | -0.003045 | -0.009915
-0.72 | -0.00099 | -0.003055 | -0.008255
-0.71 | -0.000968 | -0.002895 | -0.007415
-0.7 | -0.0009335 | -0.0032 | -0.008605
-0.69 | -0.0009165 | -0.003025 | -0.0079
-0.68 | -0.0009335 | -0.002205 | -0.007205
-0.67 | -0.0008295 | -0.002345 | -0.00714
-0.66 | -0.0008225 | -0.002785 | -0.007295
-0.65 | -0.000875 | -0.00262 | -0.007695
-0.64 | -0.0007345 | -0.002445 | -0.00684
-0.63 | -0.0006345 | -0.00246 | -0.00596
-0.62 | -0.000664 | -0.00236 | -0.006425
-0.61 | -0.0006705 | -0.002135 | -0.006655
-0.6 | -0.0006425 | -0.001915 | -0.006945
-0.59 | -0.000609 | -0.00198 | -0.006515
-0.58 | -0.0005765 | -0.002045 | -0.005505
-0.57 | -0.0005275 | -0.00205 | -0.004715
-0.56 | -0.000492 | -0.0016855 | -0.004885
-0.55 | -0.0004425 | -0.001466 | -0.005205
-0.54 | -0.0004245 | -0.0016475 | -0.004715
-0.53 | -0.00042 | -0.001422 | -0.00417
-0.52 | -0.0003535 | -0.0010855 | -0.00375
-0.51 | -0.0002875 | -0.001073 | -0.00311
-0.5 | -0.0002175 | -0.0010305 | -0.002135
-0.49 | -0.0001275 | -0.0005795 | -0.001395
-0.48 | 1.85e-05 | 8.95e-05 | -0.00023
-0.47 | 0.000177 | 0.000514 | 0.00118
-0.46 | 0.0003815 | 0.0010625 | 0.003655
-0.45 | 0.0006555 | 0.002087 | 0.00666
-0.44 | 0.001058 | 0.003447 | 0.011415
-0.43 | 0.0016325 | 0.0054045 | 0.017815
-0.42 | 0.0023785 | 0.00791 | 0.02574
-0.41 | 0.0033335 | 0.01107 | 0.037175
-0.4 | 0.004798 | 0.01587 | 0.052835
-0.39 | 0.006784 | 0.02206 | 0.075355
-0.38 | 0.0093095 | 0.03061 | 0.10756
-0.37 | 0.0133115 | 0.04289 | 0.15691
-0.36 | 0.0183795 | 0.05871 | 0.21372
-0.35 | 0.024815 | 0.082015 | 0.2969
-0.34 | 0.03414 | 0.114035 | 0.4197
-0.33 | 0.046855 | 0.16216 | 0.5754
-0.32 | 0.06382 | 0.218945 | 0.79135
-0.31 | 0.08755 | 0.29525 | 1.10885
-0.3 | 0.120245 | 0.4087 | 1.5351
-0.29 | 0.17744 | 0.5619 | 2.0821
-0.28 | 0.240545 | 0.75865 | 2.839
-0.27 | 0.3116 | 1.0324 | 3.8805
-0.26 | 0.41875 | 1.44315 | 5.2115
-0.25 | 0.5707 | 1.91355 | 7.0975
-0.24 | 0.7806 | 2.567 | 9.6055
-0.23 | 1.0551 | 3.4925 | 12.7705
-0.22 | 1.44655 | 4.676 | 17.0295
-0.21 | 1.93855 | 6.2515 | 22.9
-0.2 | 2.5635 | 8.2105 | 30.175
-0.19 | 3.4815 | 11.066 | 39.77
-0.18 | 4.591 | 14.7645 | 51.22
-0.17 | 6.117 | 19.283 | 66.185
-0.16 | 8.152 | 25.18 | 85.565
-0.15 | 10.8015 | 32.935 | 107.705
-0.14 | 14.238 | 42.95 | 134.42
-0.13 | 18.582 | 54.495 | 167.21
-0.12 | 24.47 | 69.72 | 202.95
-0.11 | 31.49 | 88.685 | 241.55
-0.1 | 41.115 | 111.27 | 286.35
-0.09 | 52.905 | 139.54 | 327.9
-0.08 | 66.01 | 169.08 | 378
-0.07 | 82.56 | 203 | 432.85
-0.06 | 102.525 | 244.45 | 482.05
-0.05 | 123.87 | 289.2 | 540.2
-0.04 | 149.69 | 335.5 | 587.6
-0.03 | 179.85 | 385.15 | 639.9
-0.02 | 210.4 | 437.35 | 698.25
-0.01 | 246.75 | 488.95 | 744.65
0 | 283 | 544.3 | 790.5
0.01 | 312.75 | 586.8 | 828.5
0.02 | 348.7 | 641.75 | 879
0.03 | 383.45 | 690.5 | 922.5
0.04 | 412.3 | 731.15 | 949.5
0.05 | 441.55 | 782.5 | 991
0.06 | 466.45 | 821.5 | 1020.5
0.07 | 482.75 | 862 | 1050
0.08 | 496.2 | 885.5 | 1080.5
0.09 | 502.85 | 914 | 1101.5
0.1 | 511.95 | 952.5 | 1126.5
0.11 | 523.5 | 986 | 1136.5
0.12 | 515.5 | 1005.5 | 1159.5
0.13 | 503 | 1027 | 1178
0.14 | 496 | 1050 | 1175.5
0.15 | 491 | 1067 | 1202
0.16 | 475 | 1087 | 1210
0.17 | 455 | 1090 | 1204
0.18 | 440 | 1109.5 | 1216.5
0.19 | 414 | 1128 | 1226.5
0.2 | 395 | 1136 | 1223
0.21 | 382 | 1146.5 | 1222
0.22 | 360.5 | 1138.5 | 1229.5
0.23 | 349.5 | 1140.5 | 1225
0.24 | 325.5 | 1154.5 | 1230.5
0.25 | 290.5 | 1154 | 1213.5
0.26 | 279.5 | 1143.5 | 1203.5
0.27 | 269 | 1137.5 | 1214
0.28 | 257.5 | 1138 | 1200.5
0.29 | 246 | 1138.5 | 1198.5
0.3 | 220 | 1127.5 | 1180
0.31 | 199.5 | 1107.5 | 1166
0.32 | 198 | 1110 | 1167.5
0.33 | 188 | 1101 | 1152
0.34 | 173.5 | 1075.5 | 1131.5
0.35 | 161.5 | 1068.5 | 1117.5
0.36 | 138 | 1051 | 1113.5
0.37 | 147 | 1033.5 | 1088.5
0.38 | 144.5 | 1014.5 | 1072
0.39 | 116.5 | 989.5 | 1048
0.4 | 112 | 970 | 1029.5
0.41 | 98.5 | 955 | 1026.5
0.42 | 109.5 | 931.5 | 999.5
0.43 | 109 | 899.5 | 979.5
0.44 | 80 | 873.5 | 952
0.45 | 78 | 848.5 | 919.5
0.46 | 90 | 824.5 | 905
0.47 | 87 | 792.5 | 880
0.48 | 73.5 | 761.5 | 865
0.49 | 61.5 | 735 | 845
0.5 | 50 | 720 | 820