## IDS-VDS Characteristic (mA-mm)
VGS (V) | VDS = 0.100 V | VDS = 0.500 V | VDS = 0.900 V
-0.75 | 0.00029345 | 0.0011198 | 0.0035732
-0.74 | 0.00027831 | 0.0010861 | 0.0034667
-0.73 | 0.00026772 | 0.0010447 | 0.0033617
-0.72 | 0.00025585 | 0.0010158 | 0.0032751
-0.71 | 0.00024329 | 0.0009789 | 0.0031814
-0.7 | 0.00023095 | 0.0009413 | 0.0030653
-0.69 | 0.0002228 | 0.0009085 | 0.0029825
-0.68 | 0.00021404 | 0.0008747 | 0.0028915
-0.67 | 0.00020519 | 0.0008511 | 0.0028238
-0.66 | 0.0001957 | 0.0008232 | 0.0027106
-0.65 | 0.00018737 | 0.0007862 | 0.0026542
-0.64 | 0.00017841 | 0.0007606 | 0.0025695
-0.63 | 0.00017087 | 0.000734 | 0.0024855
-0.62 | 0.00016317 | 0.0007043 | 0.0024211
-0.61 | 0.00015562 | 0.0006838 | 0.002343
-0.6 | 0.00014836 | 0.000655 | 0.0022522
-0.59 | 0.00014133 | 0.000632 | 0.0021887
-0.58 | 0.00013582 | 0.0006109 | 0.0021219
-0.57 | 0.00012983 | 0.0005903 | 0.002062
-0.56 | 0.00012415 | 0.0005695 | 0.0019924
-0.55 | 0.00011898 | 0.0005511 | 0.0019391
-0.54 | 0.00011392 | 0.0005323 | 0.0018879
-0.53 | 0.00010921 | 0.0005175 | 0.0018283
-0.52 | 0.000105 | 0.00049412 | 0.0017859
-0.51 | 0.00010155 | 0.00047885 | 0.0017382
-0.5 | 9.879e-05 | 0.00046885 | 0.00169
-0.49 | 9.607e-05 | 0.00046145 | 0.0016551
-0.48 | 9.453e-05 | 0.00045256 | 0.0016433
-0.47 | 9.511e-05 | 0.00045043 | 0.0016383
-0.46 | 9.685e-05 | 0.00045743 | 0.0016482
-0.45 | 0.00010101 | 0.00046798 | 0.0016967
-0.44 | 0.00010849 | 0.00048925 | 0.0017509
-0.43 | 0.00011981 | 0.00052523 | 0.0018762
-0.42 | 0.00013746 | 0.0005835 | 0.0020537
-0.41 | 0.00016317 | 0.000665 | 0.0023306
-0.4 | 0.00019984 | 0.0007827 | 0.0027236
-0.39 | 0.00025218 | 0.0009534 | 0.0033031
-0.38 | 0.0003252 | 0.0011859 | 0.0041167
-0.37 | 0.00042734 | 0.0015159 | 0.0052846
-0.36 | 0.00056775 | 0.0019793 | 0.006992
-0.35 | 0.0007941 | 0.0026121 | 0.009325
-0.34 | 0.0010687 | 0.0035035 | 0.012516
-0.33 | 0.0014451 | 0.0047222 | 0.017108
-0.32 | 0.0019633 | 0.006571 | 0.02336
-0.31 | 0.002669 | 0.008862 | 0.032109
-0.3 | 0.0036545 | 0.012139 | 0.044225
-0.29 | 0.0049952 | 0.016614 | 0.06124
-0.28 | 0.006992 | 0.022742 | 0.08336
-0.27 | 0.009528 | 0.030917 | 0.1152
-0.26 | 0.012962 | 0.04231 | 0.15778
-0.25 | 0.017659 | 0.05801 | 0.21567
-0.24 | 0.02398 | 0.07864 | 0.29358
-0.23 | 0.032573 | 0.10721 | 0.39756
-0.22 | 0.044301 | 0.14472 | 0.54047
-0.21 | 0.06045 | 0.19592 | 0.7318
-0.2 | 0.08187 | 0.26393 | 0.987
-0.19 | 0.11025 | 0.35576 | 1.3195
-0.18 | 0.14877 | 0.4768 | 1.7559
-0.17 | 0.19985 | 0.6391 | 2.3289
-0.16 | 0.26829 | 0.8502 | 3.0551
-0.15 | 0.35713 | 1.1259 | 3.9949
-0.14 | 0.47853 | 1.4894 | 5.1816
-0.13 | 0.6339 | 1.9616 | 6.653
-0.12 | 0.8414 | 2.5576 | 8.472
-0.11 | 1.1132 | 3.3181 | 10.637
-0.1 | 1.4609 | 4.2966 | 13.271
-0.09 | 1.9198 | 5.5262 | 16.362
-0.08 | 2.4897 | 7.014 | 19.811
-0.07 | 3.2223 | 8.851 | 23.834
-0.06 | 4.1302 | 11.017 | 28.368
-0.05 | 5.2626 | 13.672 | 33.486
-0.04 | 6.592 | 16.745 | 39.152
-0.03 | 8.215 | 20.318 | 45.168
-0.02 | 10.183 | 24.449 | 51.858
-0.01 | 12.452 | 29.046 | 59.06
0 | 15.11 | 34.229 | 66.78
0.01 | 18.048 | 39.918 | 74.94
0.02 | 21.376 | 46.001 | 83.39
0.03 | 25.088 | 52.601 | 92.48
0.04 | 29.06 | 59.85 | 101.78
0.05 | 33.338 | 67.22 | 111.52
0.06 | 37.821 | 75.36 | 121.58
0.07 | 42.653 | 83.75 | 131.88
0.08 | 47.558 | 92.5 | 142.7
0.09 | 52.612 | 101.62 | 153.52
0.1 | 57.6 | 110.92 | 164.71
0.11 | 62.79 | 120.62 | 176.15
0.12 | 68.02 | 130.7 | 187.58
0.13 | 73.18 | 140.94 | 199.25
0.14 | 78.2 | 151.17 | 211.1
0.15 | 83.07 | 161.79 | 222.94
0.16 | 87.89 | 172.72 | 235.06
0.17 | 92.6 | 183.66 | 247.1
0.18 | 97.11 | 194.73 | 259.26
0.19 | 101.3 | 205.83 | 271.52
0.2 | 105.41 | 217.19 | 283.81
0.21 | 109.28 | 228.73 | 296.03
0.22 | 113.02 | 240.13 | 308.45
0.23 | 116.47 | 251.67 | 320.71
0.24 | 119.8 | 262.99 | 332.97
0.25 | 122.99 | 274.74 | 345.5
0.26 | 126.01 | 286.25 | 357.34
0.27 | 128.69 | 297.66 | 369.64
0.28 | 131.26 | 309.02 | 381.71
0.29 | 133.7 | 320.48 | 393.6
0.3 | 136.01 | 331.81 | 405.72
0.31 | 138.4 | 343.06 | 417.44
0.32 | 140.23 | 354.25 | 429.13
0.33 | 142.12 | 365.16 | 440.8
0.34 | 143.9 | 376.19 | 452.24
0.35 | 145.54 | 386.94 | 463.43
0.36 | 147.23 | 397.57 | 474.61
0.37 | 148.61 | 408.15 | 485.74
0.38 | 149.9 | 418.29 | 496.56
0.39 | 151.22 | 428.42 | 507.31
0.4 | 152.64 | 438.17 | 517.54
0.41 | 153.66 | 447.86 | 527.94
0.42 | 154.71 | 457.33 | 538.19
0.43 | 155.64 | 466.53 | 548
0.44 | 156.55 | 475.48 | 557.78
0.45 | 157.79 | 484.08 | 567.07
0.46 | 158.41 | 492.57 | 575.9
0.47 | 159.13 | 500.55 | 585
0.48 | 159.91 | 508.35 | 594
0.49 | 160.57 | 515.93 | 602.5
0.5 | 161.46 | 523.17 | 611

## Tranconductance (mS-mm)
VGS (V) | VDS = 0.100 V | VDS = 0.500 V | VDS = 0.900 V
-0.75 | -0.001514 | -0.00337 | -0.01065
-0.74 | -0.0012865 | -0.003755 | -0.010575
-0.73 | -0.001123 | -0.003515 | -0.00958
-0.72 | -0.0012215 | -0.00329 | -0.009015
-0.71 | -0.001245 | -0.003725 | -0.01049
-0.7 | -0.0010245 | -0.00352 | -0.009945
-0.69 | -0.0008455 | -0.00333 | -0.00869
-0.68 | -0.0008805 | -0.00287 | -0.007935
-0.67 | -0.000917 | -0.002575 | -0.009045
-0.66 | -0.000891 | -0.003245 | -0.00848
-0.65 | -0.0008645 | -0.00313 | -0.007055
-0.64 | -0.000825 | -0.00261 | -0.008435
-0.63 | -0.000762 | -0.002815 | -0.00742
-0.62 | -0.0007625 | -0.00251 | -0.007125
-0.61 | -0.0007405 | -0.002465 | -0.008445
-0.6 | -0.0007145 | -0.00259 | -0.007715
-0.59 | -0.000627 | -0.002205 | -0.006515
-0.58 | -0.000575 | -0.002085 | -0.006335
-0.57 | -0.0005835 | -0.00207 | -0.006475
-0.56 | -0.0005425 | -0.00196 | -0.006145
-0.55 | -0.0005115 | -0.00186 | -0.005225
-0.54 | -0.0004885 | -0.00168 | -0.00554
-0.53 | -0.000446 | -0.001909 | -0.0051
-0.52 | -0.000383 | -0.0019325 | -0.004505
-0.51 | -0.0003105 | -0.0012635 | -0.004795
-0.5 | -0.000274 | -0.00087 | -0.004155
-0.49 | -0.000213 | -0.0008145 | -0.002335
-0.48 | -4.8e-05 | -0.000551 | -0.00084
-0.47 | 0.000116 | 0.0002435 | 0.000245
-0.46 | 0.000295 | 0.0008775 | 0.00292
-0.45 | 0.000582 | 0.001591 | 0.005135
-0.44 | 0.00094 | 0.0028625 | 0.008975
-0.43 | 0.0014485 | 0.0047125 | 0.01514
-0.42 | 0.002168 | 0.0069885 | 0.02272
-0.41 | 0.003119 | 0.00996 | 0.033495
-0.4 | 0.0044505 | 0.01442 | 0.048625
-0.39 | 0.006268 | 0.02016 | 0.069655
-0.38 | 0.008758 | 0.028125 | 0.099075
-0.37 | 0.0121275 | 0.03967 | 0.143765
-0.36 | 0.018338 | 0.05481 | 0.20202
-0.35 | 0.0250475 | 0.07621 | 0.2762
-0.34 | 0.03255 | 0.105505 | 0.38915
-0.33 | 0.04473 | 0.153375 | 0.5422
-0.32 | 0.061195 | 0.20699 | 0.75005
-0.31 | 0.08456 | 0.2784 | 1.04325
-0.3 | 0.11631 | 0.3876 | 1.45655
-0.29 | 0.166875 | 0.53015 | 1.95675
-0.28 | 0.22664 | 0.71515 | 2.698
-0.27 | 0.2985 | 0.9784 | 3.721
-0.26 | 0.40655 | 1.35465 | 5.0235
-0.25 | 0.5509 | 1.8165 | 6.79
-0.24 | 0.7457 | 2.46 | 9.0945
-0.23 | 1.01605 | 3.304 | 12.3445
-0.22 | 1.39385 | 4.4355 | 16.712
-0.21 | 1.87845 | 5.9605 | 22.3265
-0.2 | 2.49 | 7.992 | 29.385
-0.19 | 3.345 | 10.6435 | 38.445
-0.18 | 4.48 | 14.167 | 50.47
-0.17 | 5.976 | 18.67 | 64.96
-0.16 | 7.864 | 24.34 | 83.3
-0.15 | 10.512 | 31.96 | 106.325
-0.14 | 13.8385 | 41.785 | 132.905
-0.13 | 18.1435 | 53.41 | 164.52
-0.12 | 23.965 | 67.825 | 199.2
-0.11 | 30.975 | 86.95 | 239.95
-0.1 | 40.33 | 110.405 | 286.25
-0.09 | 51.44 | 135.87 | 327
-0.08 | 65.125 | 166.24 | 373.6
-0.07 | 82.025 | 200.15 | 427.85
-0.06 | 102.015 | 241.05 | 482.6
-0.05 | 123.09 | 286.4 | 539.2
-0.04 | 147.62 | 332.3 | 584.1
-0.03 | 179.55 | 385.2 | 635.3
-0.02 | 211.85 | 436.4 | 694.6
-0.01 | 246.35 | 489 | 746.1
0 | 279.8 | 543.6 | 794
0.01 | 313.3 | 588.6 | 830.5
0.02 | 352 | 634.15 | 877
0.03 | 384.2 | 692.45 | 919.5
0.04 | 412.5 | 730.95 | 952
0.05 | 438.05 | 775.5 | 990
0.06 | 465.75 | 826.5 | 1018
0.07 | 486.85 | 857 | 1056
0.08 | 497.95 | 893.5 | 1082
0.09 | 502.1 | 921 | 1100.5
0.1 | 508.9 | 950 | 1131.5
0.11 | 521 | 989 | 1143.5
0.12 | 519.5 | 1016 | 1155
0.13 | 509 | 1023.5 | 1176
0.14 | 494.5 | 1042.5 | 1184.5
0.15 | 484.5 | 1077.5 | 1198
0.16 | 476.5 | 1093.5 | 1208
0.17 | 461 | 1100.5 | 1210
0.18 | 435 | 1108.5 | 1221
0.19 | 415 | 1123 | 1227.5
0.2 | 399 | 1145 | 1225.5
0.21 | 380.5 | 1147 | 1232
0.22 | 359.5 | 1147 | 1234
0.23 | 339 | 1143 | 1226
0.24 | 326 | 1153.5 | 1239.5
0.25 | 310.5 | 1163 | 1218.5
0.26 | 285 | 1146 | 1207
0.27 | 262.5 | 1138.5 | 1218.5
0.28 | 250.5 | 1141 | 1198
0.29 | 237.5 | 1139.5 | 1200.5
0.3 | 235 | 1129 | 1192
0.31 | 211 | 1122 | 1170.5
0.32 | 186 | 1105 | 1168
0.33 | 183.5 | 1097 | 1155.5
0.34 | 171 | 1089 | 1131.5
0.35 | 166.5 | 1069 | 1118.5
0.36 | 153.5 | 1060.5 | 1115.5
0.37 | 133.5 | 1036 | 1097.5
0.38 | 130.5 | 1013.5 | 1078.5
0.39 | 137 | 994 | 1049
0.4 | 122 | 972 | 1031.5
0.41 | 103.5 | 958 | 1032.5
0.42 | 99 | 933.5 | 1003
0.43 | 92 | 907.5 | 979.5
0.44 | 107.5 | 877.5 | 953.5
0.45 | 93 | 854.5 | 906
0.46 | 67 | 823.5 | 896.5
0.47 | 75 | 789 | 905
0.48 | 72 | 769 | 875
0.49 | 77.5 | 741 | 850
0.5 | 89 | 724 | 850