## IDS-VDS Characteristic (mA-mm)
VGS (V) | VDS = 0.100 V | VDS = 0.500 V | VDS = 0.900 V
-0.75 | 0.00027773 | 0.0010552 | 0.0033343
-0.74 | 0.0002665 | 0.0010234 | 0.0032228
-0.73 | 0.000255 | 0.0009796 | 0.0031416
-0.72 | 0.0002416 | 0.0009458 | 0.00305
-0.71 | 0.00023167 | 0.0009169 | 0.0029535
-0.7 | 0.00022246 | 0.0008886 | 0.0028698
-0.69 | 0.0002121 | 0.0008532 | 0.0027675
-0.68 | 0.00020236 | 0.0008284 | 0.0027028
-0.67 | 0.00019473 | 0.0007987 | 0.0026214
-0.66 | 0.0001837 | 0.0007731 | 0.0025329
-0.65 | 0.00017916 | 0.0007433 | 0.0024659
-0.64 | 0.00016991 | 0.0007134 | 0.0023929
-0.63 | 0.00016273 | 0.0006899 | 0.0023131
-0.62 | 0.00015651 | 0.0006672 | 0.0022351
-0.61 | 0.0001491 | 0.0006414 | 0.0021739
-0.6 | 0.00014179 | 0.0006195 | 0.0021103
-0.59 | 0.00013519 | 0.0005965 | 0.002038
-0.58 | 0.00012828 | 0.0005755 | 0.0019807
-0.57 | 0.00012341 | 0.0005529 | 0.0019319
-0.56 | 0.00011893 | 0.0005399 | 0.0018647
-0.55 | 0.00011351 | 0.000518 | 0.0018067
-0.54 | 0.00010859 | 0.000503 | 0.0017563
-0.53 | 0.0001031 | 0.0004882 | 0.0017154
-0.52 | 0.00010047 | 0.00047211 | 0.0016655
-0.51 | 9.672e-05 | 0.00045774 | 0.0016239
-0.5 | 9.407e-05 | 0.00044371 | 0.0015901
-0.49 | 9.189e-05 | 0.00043865 | 0.001562
-0.48 | 9.181e-05 | 0.00043212 | 0.0015628
-0.47 | 9.228e-05 | 0.00043408 | 0.001559
-0.46 | 9.413e-05 | 0.00043997 | 0.0015828
-0.45 | 9.883e-05 | 0.00045559 | 0.0016318
-0.44 | 0.00010721 | 0.00047768 | 0.001705
-0.43 | 0.00012017 | 0.00051895 | 0.0018353
-0.42 | 0.00013829 | 0.0005838 | 0.0020374
-0.41 | 0.00016606 | 0.0006702 | 0.0023391
-0.4 | 0.00020471 | 0.000797 | 0.0027739
-0.39 | 0.0002599 | 0.0009802 | 0.0034042
-0.38 | 0.0003362 | 0.001228 | 0.0042794
-0.37 | 0.00044256 | 0.0015853 | 0.0055568
-0.36 | 0.0006004 | 0.0020726 | 0.00738
-0.35 | 0.0008042 | 0.0027452 | 0.009794
-0.34 | 0.0010853 | 0.0036931 | 0.013333
-0.33 | 0.001475 | 0.0049926 | 0.018199
-0.32 | 0.0020113 | 0.006908 | 0.024913
-0.31 | 0.0027446 | 0.009374 | 0.03404
-0.3 | 0.0037453 | 0.012755 | 0.047213
-0.29 | 0.0051394 | 0.017464 | 0.06495
-0.28 | 0.007261 | 0.023867 | 0.08888
-0.27 | 0.009891 | 0.032531 | 0.12231
-0.26 | 0.013402 | 0.044549 | 0.16781
-0.25 | 0.018221 | 0.06125 | 0.22907
-0.24 | 0.024757 | 0.08266 | 0.31169
-0.23 | 0.033652 | 0.11245 | 0.42143
-0.22 | 0.045576 | 0.15173 | 0.5706
-0.21 | 0.06255 | 0.2051 | 0.7683
-0.2 | 0.08425 | 0.27645 | 1.0305
-0.19 | 0.11341 | 0.36955 | 1.3774
-0.18 | 0.15348 | 0.49544 | 1.8382
-0.17 | 0.20511 | 0.6599 | 2.4255
-0.16 | 0.27487 | 0.8807 | 3.1803
-0.15 | 0.36781 | 1.1655 | 4.1455
-0.14 | 0.48926 | 1.544 | 5.3589
-0.13 | 0.6508 | 2.0274 | 6.892
-0.12 | 0.8593 | 2.6319 | 8.678
-0.11 | 1.1344 | 3.4272 | 10.957
-0.1 | 1.4937 | 4.4214 | 13.556
-0.09 | 1.9531 | 5.655 | 16.709
-0.08 | 2.5406 | 7.158 | 20.284
-0.07 | 3.2586 | 8.997 | 24.278
-0.06 | 4.184 | 11.246 | 28.853
-0.05 | 5.3201 | 13.927 | 34.041
-0.04 | 6.641 | 17.009 | 39.638
-0.03 | 8.274 | 20.65 | 45.848
-0.02 | 10.239 | 24.665 | 52.452
-0.01 | 12.524 | 29.367 | 59.72
0 | 15.144 | 34.578 | 67.5
0.01 | 18.147 | 40.288 | 75.63
0.02 | 21.404 | 46.277 | 84.1
0.03 | 25.11 | 53.1 | 93.21
0.04 | 29.045 | 60.09 | 102.56
0.05 | 33.321 | 67.74 | 112.28
0.06 | 37.793 | 75.76 | 122.35
0.07 | 42.59 | 84.15 | 132.86
0.08 | 47.522 | 92.93 | 143.34
0.09 | 52.531 | 101.9 | 154.28
0.1 | 57.5 | 111.32 | 165.44
0.11 | 62.71 | 121.06 | 176.75
0.12 | 67.95 | 131.04 | 188.46
0.13 | 73 | 141.14 | 199.88
0.14 | 78.04 | 151.52 | 211.8
0.15 | 82.91 | 162.1 | 223.7
0.16 | 87.77 | 172.96 | 235.77
0.17 | 92.5 | 184.04 | 247.93
0.18 | 96.83 | 194.84 | 259.92
0.19 | 101.02 | 206.09 | 272.18
0.2 | 105.14 | 217.43 | 284.41
0.21 | 108.99 | 228.85 | 296.82
0.22 | 112.84 | 240.35 | 309.02
0.23 | 116.34 | 251.67 | 321.34
0.24 | 119.57 | 263.19 | 333.51
0.25 | 122.66 | 274.8 | 345.85
0.26 | 125.57 | 286.28 | 358
0.27 | 128.3 | 297.62 | 369.94
0.28 | 130.97 | 309.02 | 382.12
0.29 | 133.48 | 320.46 | 394.11
0.3 | 135.75 | 331.81 | 406.03
0.31 | 137.95 | 343.04 | 417.95
0.32 | 139.87 | 353.98 | 429.52
0.33 | 141.76 | 365.15 | 441.17
0.34 | 143.67 | 376.05 | 452.65
0.35 | 145.12 | 386.78 | 463.91
0.36 | 146.87 | 397.41 | 474.97
0.37 | 148.15 | 407.83 | 486.09
0.38 | 149.53 | 418.16 | 496.91
0.39 | 150.96 | 428.18 | 507.6
0.4 | 152.04 | 437.91 | 518.02
0.41 | 153.15 | 447.51 | 528.09
0.42 | 154.23 | 457.04 | 538.4
0.43 | 155.2 | 466.2 | 548.3
0.44 | 156.21 | 475.05 | 557.93
0.45 | 157.23 | 483.73 | 567.45
0.46 | 157.79 | 492.01 | 576.4
0.47 | 158.67 | 500.18 | 585.4
0.48 | 159.59 | 507.92 | 594.2
0.49 | 160.04 | 515.45 | 602.6
0.5 | 161 | 522.65 | 611

## Tranconductance (mS-mm)
VGS (V) | VDS = 0.100 V | VDS = 0.500 V | VDS = 0.900 V
-0.75 | -0.001123 | -0.00318 | -0.01115
-0.74 | -0.0011365 | -0.00378 | -0.009635
-0.73 | -0.001245 | -0.00388 | -0.00864
-0.72 | -0.0011665 | -0.003135 | -0.009405
-0.71 | -0.000957 | -0.00286 | -0.00901
-0.7 | -0.0009785 | -0.003185 | -0.0093
-0.69 | -0.001005 | -0.00301 | -0.00835
-0.68 | -0.0008685 | -0.002725 | -0.007305
-0.67 | -0.000933 | -0.002765 | -0.008495
-0.66 | -0.0007785 | -0.00277 | -0.007775
-0.65 | -0.0006895 | -0.002985 | -0.007
-0.64 | -0.0008215 | -0.00267 | -0.00764
-0.63 | -0.00067 | -0.00231 | -0.00789
-0.62 | -0.0006815 | -0.002425 | -0.00696
-0.61 | -0.000736 | -0.002385 | -0.00624
-0.6 | -0.0006955 | -0.002245 | -0.006795
-0.59 | -0.0006755 | -0.0022 | -0.00648
-0.58 | -0.000589 | -0.00218 | -0.005305
-0.57 | -0.0004675 | -0.00178 | -0.0058
-0.56 | -0.000495 | -0.001745 | -0.00626
-0.55 | -0.000517 | -0.001845 | -0.00542
-0.54 | -0.0005205 | -0.00149 | -0.004565
-0.53 | -0.000406 | -0.0015445 | -0.00454
-0.52 | -0.000319 | -0.001523 | -0.004575
-0.51 | -0.00032 | -0.00142 | -0.00377
-0.5 | -0.0002415 | -0.0009545 | -0.003095
-0.49 | -0.000113 | -0.0005795 | -0.001365
-0.48 | 1.95e-05 | -0.0002285 | -0.00015
-0.47 | 0.000116 | 0.0003925 | 0.001
-0.46 | 0.0003275 | 0.0010755 | 0.00364
-0.45 | 0.000654 | 0.0018855 | 0.00611
-0.44 | 0.001067 | 0.003168 | 0.010175
-0.43 | 0.001554 | 0.005306 | 0.01662
-0.42 | 0.0022945 | 0.0075625 | 0.02519
-0.41 | 0.003321 | 0.01066 | 0.036825
-0.4 | 0.004692 | 0.0155 | 0.053255
-0.39 | 0.0065745 | 0.02155 | 0.075275
-0.38 | 0.009133 | 0.030255 | 0.10763
-0.37 | 0.01321 | 0.04223 | 0.15503
-0.36 | 0.018082 | 0.057995 | 0.21186
-0.35 | 0.024245 | 0.081025 | 0.29765
-0.34 | 0.03354 | 0.11237 | 0.42025
-0.33 | 0.0463 | 0.160745 | 0.579
-0.32 | 0.06348 | 0.21907 | 0.79205
-0.31 | 0.0867 | 0.29235 | 1.115
-0.3 | 0.11974 | 0.4045 | 1.5455
-0.29 | 0.175785 | 0.5556 | 2.08335
-0.28 | 0.23758 | 0.75335 | 2.868
-0.27 | 0.30705 | 1.0341 | 3.9465
-0.26 | 0.4165 | 1.43595 | 5.338
-0.25 | 0.56775 | 1.90555 | 7.194
-0.24 | 0.77155 | 2.56 | 9.618
-0.23 | 1.04095 | 3.4535 | 12.9455
-0.22 | 1.4449 | 4.6325 | 17.3435
-0.21 | 1.9337 | 6.236 | 22.995
-0.2 | 2.543 | 8.2225 | 30.455
-0.19 | 3.4615 | 10.9495 | 40.385
-0.18 | 4.585 | 14.5175 | 52.405
-0.17 | 6.0695 | 19.263 | 67.105
-0.16 | 8.135 | 25.28 | 86
-0.15 | 10.7195 | 33.165 | 108.93
-0.14 | 14.1495 | 43.095 | 137.325
-0.13 | 18.502 | 54.395 | 165.955
-0.12 | 24.18 | 69.99 | 203.25
-0.11 | 31.72 | 89.475 | 243.9
-0.1 | 40.935 | 111.39 | 287.6
-0.09 | 52.345 | 136.83 | 336.4
-0.08 | 65.275 | 167.1 | 378.45
-0.07 | 82.17 | 204.4 | 428.45
-0.06 | 103.075 | 246.5 | 488.15
-0.05 | 122.85 | 288.15 | 539.25
-0.04 | 147.695 | 336.15 | 590.35
-0.03 | 179.9 | 382.8 | 640.7
-0.02 | 212.5 | 435.85 | 693.6
-0.01 | 245.25 | 495.65 | 752.4
0 | 281.15 | 546.05 | 795.5
0.01 | 313 | 584.95 | 830
0.02 | 348.15 | 640.6 | 879
0.03 | 382.05 | 690.65 | 923
0.04 | 410.55 | 732 | 953.5
0.05 | 437.4 | 783.5 | 989.5
0.06 | 463.45 | 820.5 | 1029
0.07 | 486.45 | 858.5 | 1049.5
0.08 | 497.05 | 887.5 | 1071
0.09 | 498.9 | 919.5 | 1105
0.1 | 508.95 | 958 | 1123.5
0.11 | 522.5 | 986 | 1151
0.12 | 514.5 | 1004 | 1156.5
0.13 | 504.5 | 1024 | 1167
0.14 | 495.5 | 1048 | 1191
0.15 | 486.5 | 1072 | 1198.5
0.16 | 479.5 | 1097 | 1211.5
0.17 | 453 | 1094 | 1207.5
0.18 | 426 | 1102.5 | 1212.5
0.19 | 415.5 | 1129.5 | 1224.5
0.2 | 398.5 | 1138 | 1232
0.21 | 385 | 1146 | 1230.5
0.22 | 367.5 | 1141 | 1226
0.23 | 336.5 | 1142 | 1224.5
0.24 | 316 | 1156.5 | 1225.5
0.25 | 300 | 1154.5 | 1224.5
0.26 | 282 | 1141 | 1204.5
0.27 | 270 | 1137 | 1206
0.28 | 259 | 1142 | 1208.5
0.29 | 239 | 1139.5 | 1195.5
0.3 | 223.5 | 1129 | 1192
0.31 | 206 | 1108.5 | 1174.5
0.32 | 190.5 | 1105.5 | 1161
0.33 | 190 | 1103.5 | 1156.5
0.34 | 168 | 1081.5 | 1137
0.35 | 160 | 1068 | 1116
0.36 | 151.5 | 1052.5 | 1109
0.37 | 133 | 1037.5 | 1097
0.38 | 140.5 | 1017.5 | 1075.5
0.39 | 125.5 | 987.5 | 1055.5
0.4 | 109.5 | 966.5 | 1024.5
0.41 | 109.5 | 956.5 | 1019
0.42 | 102.5 | 934.5 | 1010.5
0.43 | 99 | 900.5 | 976.5
0.44 | 101.5 | 876.5 | 957.5
0.45 | 79 | 848 | 923.5
0.46 | 72 | 822.5 | 897.5
0.47 | 90 | 795.5 | 890
0.48 | 68.5 | 763.5 | 860
0.49 | 70.5 | 736.5 | 840
0.5 | 96 | 720 | 840