## IDS-VDS Characteristic (mA-mm)
VGS (V) | VDS = 0.100 V | VDS = 0.500 V | VDS = 0.900 V
-0.75 | 0.00028649 | 0.0011271 | 0.0036313
-0.74 | 0.00027389 | 0.0010855 | 0.0035452
-0.73 | 0.00026254 | 0.0010496 | 0.0034229
-0.72 | 0.00025272 | 0.001012 | 0.0033406
-0.71 | 0.00024056 | 0.0009744 | 0.0032284
-0.7 | 0.00023024 | 0.0009356 | 0.0031136
-0.69 | 0.00022017 | 0.0009021 | 0.0030294
-0.68 | 0.00020976 | 0.0008761 | 0.0029354
-0.67 | 0.00020068 | 0.0008408 | 0.0028595
-0.66 | 0.00019308 | 0.0008095 | 0.0027681
-0.65 | 0.00018485 | 0.0007836 | 0.0026816
-0.64 | 0.00017694 | 0.000752 | 0.0026015
-0.63 | 0.00016952 | 0.0007261 | 0.0025246
-0.62 | 0.00016107 | 0.0007014 | 0.0024478
-0.61 | 0.00015419 | 0.0006735 | 0.0023509
-0.6 | 0.0001475 | 0.0006492 | 0.0022754
-0.59 | 0.0001406 | 0.0006275 | 0.0022172
-0.58 | 0.00013423 | 0.0006055 | 0.002135
-0.57 | 0.0001281 | 0.0005845 | 0.0020619
-0.56 | 0.00012259 | 0.0005619 | 0.0020004
-0.55 | 0.00011652 | 0.0005426 | 0.0019384
-0.54 | 0.00011232 | 0.0005235 | 0.0018921
-0.53 | 0.00010789 | 0.0005094 | 0.0018334
-0.52 | 0.00010399 | 0.00049322 | 0.0017935
-0.51 | 0.00010016 | 0.00048011 | 0.0017437
-0.5 | 9.678e-05 | 0.00046617 | 0.001711
-0.49 | 9.568e-05 | 0.00045618 | 0.0016787
-0.48 | 9.461e-05 | 0.00045171 | 0.0016642
-0.47 | 9.474e-05 | 0.00045412 | 0.0016563
-0.46 | 9.717e-05 | 0.00046022 | 0.0016773
-0.45 | 0.00010146 | 0.00047366 | 0.0017272
-0.44 | 0.0001101 | 0.00049906 | 0.0018014
-0.43 | 0.00012354 | 0.00053978 | 0.0019436
-0.42 | 0.00014329 | 0.0006078 | 0.0021574
-0.41 | 0.00017063 | 0.0006965 | 0.0024636
-0.4 | 0.00021139 | 0.0008255 | 0.0029072
-0.39 | 0.00026808 | 0.0010133 | 0.0035624
-0.38 | 0.00034736 | 0.0012703 | 0.0044751
-0.37 | 0.00045463 | 0.0016353 | 0.005797
-0.36 | 0.0006306 | 0.0021354 | 0.007609
-0.35 | 0.0008433 | 0.0028329 | 0.010169
-0.34 | 0.0011378 | 0.0038056 | 0.013797
-0.33 | 0.0015321 | 0.005124 | 0.018788
-0.32 | 0.0020916 | 0.007121 | 0.025661
-0.31 | 0.0028442 | 0.009641 | 0.035336
-0.3 | 0.0038919 | 0.013149 | 0.048509
-0.29 | 0.0053031 | 0.017907 | 0.06661
-0.28 | 0.007464 | 0.024443 | 0.09163
-0.27 | 0.010143 | 0.03347 | 0.12636
-0.26 | 0.013811 | 0.045527 | 0.17168
-0.25 | 0.018711 | 0.06269 | 0.23413
-0.24 | 0.02536 | 0.08492 | 0.32019
-0.23 | 0.034482 | 0.11518 | 0.43374
-0.22 | 0.046629 | 0.15526 | 0.5885
-0.21 | 0.0639 | 0.20918 | 0.7936
-0.2 | 0.0862 | 0.28132 | 1.0537
-0.19 | 0.11602 | 0.3777 | 1.4186
-0.18 | 0.15602 | 0.50938 | 1.8935
-0.17 | 0.20969 | 0.6766 | 2.496
-0.16 | 0.2807 | 0.8986 | 3.2809
-0.15 | 0.37502 | 1.1831 | 4.2759
-0.14 | 0.50088 | 1.5751 | 5.5044
-0.13 | 0.6626 | 2.0662 | 7.074
-0.12 | 0.8769 | 2.6954 | 8.949
-0.11 | 1.1546 | 3.4954 | 11.226
-0.1 | 1.5186 | 4.5026 | 13.911
-0.09 | 1.9875 | 5.751 | 17.096
-0.08 | 2.5783 | 7.297 | 20.714
-0.07 | 3.3318 | 9.201 | 24.772
-0.06 | 4.2496 | 11.478 | 29.486
-0.05 | 5.4147 | 14.199 | 34.679
-0.04 | 6.75 | 17.356 | 40.371
-0.03 | 8.426 | 20.965 | 46.591
-0.02 | 10.39 | 25.177 | 53.282
-0.01 | 12.704 | 29.869 | 60.59
0 | 15.384 | 35.108 | 68.44
0.01 | 18.372 | 40.809 | 76.6
0.02 | 21.69 | 47.019 | 85.21
0.03 | 25.405 | 53.784 | 94.32
0.04 | 29.413 | 60.95 | 103.62
0.05 | 33.723 | 68.63 | 113.5
0.06 | 38.271 | 76.64 | 123.58
0.07 | 43.054 | 84.97 | 134.13
0.08 | 48.001 | 93.87 | 144.73
0.09 | 53.017 | 102.96 | 155.69
0.1 | 57.98 | 112.35 | 166.82
0.11 | 63.15 | 122.1 | 178.19
0.12 | 68.39 | 132.08 | 189.78
0.13 | 73.53 | 142.29 | 201.32
0.14 | 78.56 | 152.73 | 213.3
0.15 | 83.46 | 163.37 | 225.18
0.16 | 88.25 | 174.15 | 237.28
0.17 | 92.89 | 185.19 | 249.51
0.18 | 97.31 | 196.23 | 261.43
0.19 | 101.66 | 207.3 | 273.71
0.2 | 105.73 | 218.77 | 286
0.21 | 109.57 | 230.06 | 298.4
0.22 | 113.25 | 241.63 | 310.56
0.23 | 116.7 | 253.11 | 322.82
0.24 | 120.06 | 264.58 | 335.1
0.25 | 123.21 | 276.2 | 347.43
0.26 | 126.13 | 287.56 | 359.59
0.27 | 128.82 | 299.1 | 371.58
0.28 | 131.56 | 310.48 | 383.68
0.29 | 133.88 | 321.93 | 395.68
0.3 | 136.23 | 333.2 | 407.67
0.31 | 138.39 | 344.41 | 419.53
0.32 | 140.31 | 355.58 | 431.06
0.33 | 142.44 | 366.62 | 442.74
0.34 | 143.93 | 377.52 | 454.2
0.35 | 145.63 | 388.13 | 465.48
0.36 | 147.27 | 398.8 | 476.54
0.37 | 148.66 | 409.32 | 487.69
0.38 | 150.06 | 419.56 | 498.48
0.39 | 151.31 | 429.66 | 509.13
0.4 | 152.52 | 439.39 | 519.52
0.41 | 153.68 | 449.05 | 529.67
0.42 | 154.9 | 458.51 | 539.96
0.43 | 155.74 | 467.7 | 549.82
0.44 | 156.67 | 476.56 | 559.47
0.45 | 157.61 | 485.14 | 568.96
0.46 | 158.34 | 493.59 | 577.8
0.47 | 159.44 | 501.69 | 587.2
0.48 | 159.96 | 509.5 | 595.8
0.49 | 160.67 | 516.93 | 603.9
0.5 | 161.42 | 524.14 | 612.5

## Tranconductance (mS-mm)
VGS (V) | VDS = 0.100 V | VDS = 0.500 V | VDS = 0.900 V
-0.75 | -0.00126 | -0.00416 | -0.00861
-0.74 | -0.0011975 | -0.003875 | -0.01042
-0.73 | -0.0010585 | -0.003675 | -0.01023
-0.72 | -0.001099 | -0.00376 | -0.009725
-0.71 | -0.001124 | -0.00382 | -0.01135
-0.7 | -0.0010195 | -0.003615 | -0.00995
-0.69 | -0.001024 | -0.002975 | -0.00891
-0.68 | -0.0009745 | -0.003065 | -0.008495
-0.67 | -0.000834 | -0.00333 | -0.008365
-0.66 | -0.0007915 | -0.00286 | -0.008895
-0.65 | -0.000807 | -0.002875 | -0.00833
-0.64 | -0.0007665 | -0.002875 | -0.00785
-0.63 | -0.0007935 | -0.00253 | -0.007685
-0.62 | -0.0007665 | -0.00263 | -0.008685
-0.61 | -0.0006785 | -0.00261 | -0.00862
-0.6 | -0.0006795 | -0.0023 | -0.006685
-0.59 | -0.0006635 | -0.002185 | -0.00702
-0.58 | -0.000625 | -0.00215 | -0.007765
-0.57 | -0.000582 | -0.00218 | -0.00673
-0.56 | -0.000579 | -0.002095 | -0.006175
-0.55 | -0.0005135 | -0.00192 | -0.005415
-0.54 | -0.0004315 | -0.00166 | -0.00525
-0.53 | -0.0004165 | -0.001514 | -0.00493
-0.52 | -0.0003865 | -0.0014645 | -0.004485
-0.51 | -0.0003605 | -0.0013525 | -0.004125
-0.5 | -0.000224 | -0.0011965 | -0.00325
-0.49 | -0.0001085 | -0.000723 | -0.00234
-0.48 | -4.7e-05 | -0.000103 | -0.00112
-0.47 | 0.000128 | 0.0004255 | 0.000655
-0.46 | 0.000336 | 0.000977 | 0.003545
-0.45 | 0.0006465 | 0.001942 | 0.006205
-0.44 | 0.001104 | 0.003306 | 0.01082
-0.43 | 0.0016595 | 0.005437 | 0.0178
-0.42 | 0.0023545 | 0.007836 | 0.026
-0.41 | 0.003405 | 0.010885 | 0.03749
-0.4 | 0.0048725 | 0.01584 | 0.05494
-0.39 | 0.0067985 | 0.02224 | 0.078395
-0.38 | 0.0093275 | 0.0311 | 0.11173
-0.37 | 0.014162 | 0.043255 | 0.156695
-0.36 | 0.0194335 | 0.05988 | 0.2186
-0.35 | 0.02536 | 0.08351 | 0.3094
-0.34 | 0.03444 | 0.114555 | 0.43095
-0.33 | 0.04769 | 0.16577 | 0.5932
-0.32 | 0.065605 | 0.22585 | 0.8274
-0.31 | 0.090015 | 0.3014 | 1.1424
-0.3 | 0.122945 | 0.4133 | 1.5637
-0.29 | 0.178605 | 0.5647 | 2.15605
-0.28 | 0.241995 | 0.77815 | 2.9875
-0.27 | 0.31735 | 1.0542 | 4.0025
-0.26 | 0.4284 | 1.461 | 5.3885
-0.25 | 0.57745 | 1.96965 | 7.4255
-0.24 | 0.78855 | 2.6245 | 9.9805
-0.23 | 1.06345 | 3.517 | 13.4155
-0.22 | 1.4709 | 4.7 | 17.993
-0.21 | 1.97855 | 6.303 | 23.26
-0.2 | 2.606 | 8.426 | 31.25
-0.19 | 3.491 | 11.403 | 41.99
-0.18 | 4.6835 | 14.945 | 53.87
-0.17 | 6.234 | 19.461 | 69.37
-0.16 | 8.2665 | 25.325 | 88.995
-0.15 | 11.009 | 33.825 | 111.175
-0.14 | 14.379 | 44.155 | 139.905
-0.13 | 18.801 | 56.015 | 172.23
-0.12 | 24.6 | 71.46 | 207.6
-0.11 | 32.085 | 90.36 | 248.1
-0.1 | 41.645 | 112.78 | 293.5
-0.09 | 52.985 | 139.72 | 340.15
-0.08 | 67.215 | 172.5 | 383.8
-0.07 | 83.565 | 209.05 | 438.6
-0.06 | 104.145 | 249.9 | 495.35
-0.05 | 125.02 | 293.9 | 544.25
-0.04 | 150.565 | 338.3 | 595.6
-0.03 | 182 | 391.05 | 645.55
-0.02 | 213.9 | 445.2 | 699.95
-0.01 | 249.7 | 496.55 | 757.9
0 | 283.4 | 547 | 800.5
0.01 | 315.3 | 595.55 | 838.5
0.02 | 351.65 | 648.75 | 886
0.03 | 386.15 | 696.55 | 920.5
0.04 | 415.9 | 742.3 | 959
0.05 | 442.9 | 784.5 | 998
0.06 | 466.55 | 817 | 1031.5
0.07 | 486.5 | 861.5 | 1057.5
0.08 | 498.15 | 899.5 | 1078
0.09 | 498.95 | 924 | 1104.5
0.1 | 506.65 | 957 | 1125
0.11 | 520.5 | 986.5 | 1148
0.12 | 519 | 1009.5 | 1156.5
0.13 | 508.5 | 1032.5 | 1176
0.14 | 496.5 | 1054 | 1193
0.15 | 484.5 | 1071 | 1199
0.16 | 471.5 | 1091 | 1216.5
0.17 | 453 | 1104 | 1207.5
0.18 | 438.5 | 1105.5 | 1210
0.19 | 421 | 1127 | 1228.5
0.2 | 395.5 | 1138 | 1234.5
0.21 | 376 | 1143 | 1228
0.22 | 356.5 | 1152.5 | 1221
0.23 | 340.5 | 1147.5 | 1227
0.24 | 325.5 | 1154.5 | 1230.5
0.25 | 303.5 | 1149 | 1224.5
0.26 | 280.5 | 1145 | 1207.5
0.27 | 271.5 | 1146 | 1204.5
0.28 | 253 | 1141.5 | 1205
0.29 | 233.5 | 1136 | 1199.5
0.3 | 225.5 | 1124 | 1192.5
0.31 | 204 | 1119 | 1169.5
0.32 | 202.5 | 1110.5 | 1160.5
0.33 | 181 | 1097 | 1157
0.34 | 159.5 | 1075.5 | 1137
0.35 | 167 | 1064 | 1117
0.36 | 151.5 | 1059.5 | 1110.5
0.37 | 139.5 | 1038 | 1097
0.38 | 132.5 | 1017 | 1072
0.39 | 123 | 991.5 | 1052
0.4 | 118.5 | 969.5 | 1027
0.41 | 119 | 956 | 1022
0.42 | 103 | 932.5 | 1007.5
0.43 | 88.5 | 902.5 | 975.5
0.44 | 93.5 | 872 | 957
0.45 | 83.5 | 851.5 | 916.5
0.46 | 91.5 | 827.5 | 912
0.47 | 81 | 795.5 | 900
0.48 | 61.5 | 762 | 835
0.49 | 73 | 732 | 835
0.5 | 75 | 721 | 860