## IDS-VDS Characteristic (mA-mm)
VGS (V) | VDS = 0.100 V | VDS = 0.500 V | VDS = 0.900 V
-0.75 | 0.00031882 | 0.0012387 | 0.0040202
-0.74 | 0.000304 | 0.0012013 | 0.0039029
-0.73 | 0.00028864 | 0.001154 | 0.0037808
-0.72 | 0.00027808 | 0.0011132 | 0.003668
-0.71 | 0.00026627 | 0.0010768 | 0.003545
-0.7 | 0.00025458 | 0.001043 | 0.0034544
-0.69 | 0.00024402 | 0.0009998 | 0.00334
-0.68 | 0.00023334 | 0.0009603 | 0.003254
-0.67 | 0.00022188 | 0.0009184 | 0.0031449
-0.66 | 0.00021193 | 0.0008937 | 0.0030314
-0.65 | 0.00020222 | 0.0008658 | 0.002939
-0.64 | 0.00019093 | 0.0008225 | 0.002846
-0.63 | 0.00018336 | 0.0007892 | 0.0027494
-0.62 | 0.00017413 | 0.0007673 | 0.0026895
-0.61 | 0.00016759 | 0.0007406 | 0.0025932
-0.6 | 0.00015961 | 0.0007103 | 0.0025149
-0.59 | 0.00015297 | 0.0006821 | 0.0024367
-0.58 | 0.0001461 | 0.0006587 | 0.0023661
-0.57 | 0.00013931 | 0.0006355 | 0.0022938
-0.56 | 0.00013264 | 0.0006161 | 0.0022124
-0.55 | 0.00012719 | 0.0005931 | 0.0021566
-0.54 | 0.00012242 | 0.000571 | 0.002071
-0.53 | 0.00011752 | 0.000547 | 0.0020141
-0.52 | 0.00011318 | 0.000531 | 0.0019554
-0.51 | 0.00010918 | 0.0005171 | 0.001904
-0.5 | 0.0001059 | 0.000504 | 0.0018764
-0.49 | 0.00010392 | 0.00049887 | 0.001833
-0.48 | 0.00010262 | 0.00048963 | 0.0018233
-0.47 | 0.00010173 | 0.00048515 | 0.0018068
-0.46 | 0.0001039 | 0.00049194 | 0.0018227
-0.45 | 0.00010812 | 0.00050451 | 0.0018704
-0.44 | 0.00011616 | 0.0005307 | 0.0019414
-0.43 | 0.00012917 | 0.0005747 | 0.0020787
-0.42 | 0.00014899 | 0.0006363 | 0.0022835
-0.41 | 0.0001777 | 0.0007286 | 0.0026019
-0.4 | 0.00021847 | 0.0008605 | 0.00306
-0.39 | 0.00027561 | 0.0010468 | 0.0037199
-0.38 | 0.00035595 | 0.0013118 | 0.0046499
-0.37 | 0.00046702 | 0.0016793 | 0.006047
-0.36 | 0.0006474 | 0.0021953 | 0.007923
-0.35 | 0.0008613 | 0.0029085 | 0.010469
-0.34 | 0.0011683 | 0.0039021 | 0.01417
-0.33 | 0.001577 | 0.0052481 | 0.019296
-0.32 | 0.0021514 | 0.007268 | 0.026496
-0.31 | 0.0029216 | 0.009828 | 0.036259
-0.3 | 0.0039961 | 0.013329 | 0.049955
-0.29 | 0.0054419 | 0.018228 | 0.0691
-0.28 | 0.007653 | 0.024995 | 0.09415
-0.27 | 0.010398 | 0.034245 | 0.12971
-0.26 | 0.014142 | 0.046574 | 0.17693
-0.25 | 0.019206 | 0.06422 | 0.24169
-0.24 | 0.026087 | 0.08702 | 0.32882
-0.23 | 0.035473 | 0.11803 | 0.44587
-0.22 | 0.048087 | 0.15905 | 0.6019
-0.21 | 0.06601 | 0.21528 | 0.8125
-0.2 | 0.08859 | 0.28982 | 1.0909
-0.19 | 0.11961 | 0.38883 | 1.4554
-0.18 | 0.16103 | 0.52229 | 1.9356
-0.17 | 0.2163 | 0.6971 | 2.5643
-0.16 | 0.29064 | 0.9252 | 3.3457
-0.15 | 0.38593 | 1.224 | 4.3523
-0.14 | 0.51727 | 1.6158 | 5.6094
-0.13 | 0.6838 | 2.126 | 7.199
-0.12 | 0.9095 | 2.7699 | 9.119
-0.11 | 1.1988 | 3.5731 | 11.411
-0.1 | 1.5721 | 4.61 | 14.143
-0.09 | 2.0581 | 5.928 | 17.318
-0.08 | 2.6652 | 7.473 | 20.961
-0.07 | 3.4347 | 9.39 | 25.171
-0.06 | 4.3879 | 11.684 | 29.852
-0.05 | 5.5734 | 14.478 | 35.054
-0.04 | 6.93 | 17.705 | 40.789
-0.03 | 8.639 | 21.378 | 47.044
-0.02 | 10.667 | 25.525 | 53.799
-0.01 | 13.002 | 30.3 | 61.19
0 | 15.72 | 35.636 | 69.04
0.01 | 18.749 | 41.417 | 77.28
0.02 | 22.093 | 47.602 | 85.87
0.03 | 25.862 | 54.436 | 95.02
0.04 | 29.893 | 61.59 | 104.5
0.05 | 34.159 | 69.28 | 114.36
0.06 | 38.734 | 77.41 | 124.35
0.07 | 43.551 | 85.95 | 135
0.08 | 48.501 | 94.72 | 145.66
0.09 | 53.555 | 103.83 | 156.65
0.1 | 58.48 | 113.28 | 167.91
0.11 | 63.67 | 123.03 | 179.08
0.12 | 68.86 | 133.12 | 190.84
0.13 | 74.05 | 143.46 | 202.64
0.14 | 79.04 | 153.76 | 214.38
0.15 | 83.96 | 164.49 | 226.38
0.16 | 88.79 | 175.35 | 238.43
0.17 | 93.41 | 186.37 | 250.6
0.18 | 97.76 | 197.51 | 262.79
0.19 | 102.04 | 208.74 | 275.07
0.2 | 106.15 | 220.03 | 287.21
0.21 | 110.12 | 231.61 | 299.67
0.22 | 113.78 | 243.01 | 312
0.23 | 117.23 | 254.36 | 324.36
0.24 | 120.44 | 265.96 | 336.59
0.25 | 123.61 | 277.64 | 348.82
0.26 | 126.69 | 289.12 | 361.13
0.27 | 129.4 | 300.7 | 373.25
0.28 | 131.9 | 311.91 | 385.28
0.29 | 134.36 | 323.36 | 397.33
0.3 | 136.48 | 334.89 | 409.24
0.31 | 138.86 | 346.11 | 421.12
0.32 | 140.8 | 357.18 | 432.81
0.33 | 142.62 | 368.31 | 444.43
0.34 | 144.38 | 379.13 | 455.79
0.35 | 146.02 | 389.95 | 467.14
0.36 | 147.64 | 400.5 | 478.32
0.37 | 149.17 | 410.92 | 489.4
0.38 | 150.45 | 421.27 | 500.3
0.39 | 151.7 | 431.24 | 510.74
0.4 | 153.07 | 441.16 | 521.27
0.41 | 154.15 | 450.78 | 531.57
0.42 | 155.16 | 460.2 | 541.76
0.43 | 156.21 | 469.4 | 551.71
0.44 | 156.91 | 478.3 | 561.27
0.45 | 158.15 | 486.99 | 570.7
0.46 | 158.91 | 495.4 | 579.8
0.47 | 159.59 | 503.45 | 588.8
0.48 | 160.35 | 511.23 | 597.6
0.49 | 161.06 | 518.78 | 606
0.5 | 161.92 | 526.02 | 614.2

## Tranconductance (mS-mm)
VGS (V) | VDS = 0.100 V | VDS = 0.500 V | VDS = 0.900 V
-0.75 | -0.001482 | -0.00374 | -0.01173
-0.74 | -0.001509 | -0.004235 | -0.01197
-0.73 | -0.001296 | -0.004405 | -0.011745
-0.72 | -0.0011185 | -0.00386 | -0.01179
-0.71 | -0.001175 | -0.00351 | -0.01068
-0.7 | -0.0011125 | -0.00385 | -0.01025
-0.69 | -0.001062 | -0.004135 | -0.01002
-0.68 | -0.001107 | -0.00407 | -0.009755
-0.67 | -0.0010705 | -0.00333 | -0.01113
-0.66 | -0.000983 | -0.00263 | -0.010295
-0.65 | -0.00105 | -0.00356 | -0.00927
-0.64 | -0.000943 | -0.00383 | -0.00948
-0.63 | -0.00084 | -0.00276 | -0.007825
-0.62 | -0.0007885 | -0.00243 | -0.00781
-0.61 | -0.000726 | -0.00285 | -0.00873
-0.6 | -0.000731 | -0.002925 | -0.007825
-0.59 | -0.0006755 | -0.00258 | -0.00744
-0.58 | -0.000683 | -0.00233 | -0.007145
-0.57 | -0.000673 | -0.00213 | -0.007685
-0.56 | -0.000606 | -0.00212 | -0.00686
-0.55 | -0.000511 | -0.002255 | -0.00707
-0.54 | -0.0004835 | -0.002305 | -0.007125
-0.53 | -0.000462 | -0.002 | -0.00578
-0.52 | -0.000417 | -0.001495 | -0.005505
-0.51 | -0.000364 | -0.00135 | -0.00395
-0.5 | -0.000263 | -0.0009115 | -0.00355
-0.49 | -0.000164 | -0.0007185 | -0.002655
-0.48 | -0.0001095 | -0.000686 | -0.00131
-0.47 | 6.4e-05 | 0.0001155 | -3e-05
-0.46 | 0.0003195 | 0.000968 | 0.00318
-0.45 | 0.000613 | 0.001938 | 0.005935
-0.44 | 0.0010525 | 0.0035095 | 0.010415
-0.43 | 0.0016415 | 0.00528 | 0.017105
-0.42 | 0.0024265 | 0.007695 | 0.02616
-0.41 | 0.003474 | 0.01121 | 0.038825
-0.4 | 0.0048955 | 0.01591 | 0.0559
-0.39 | 0.006874 | 0.022565 | 0.079495
-0.38 | 0.0095705 | 0.031625 | 0.116355
-0.37 | 0.0145725 | 0.044175 | 0.163655
-0.36 | 0.019714 | 0.06146 | 0.2211
-0.35 | 0.026045 | 0.08534 | 0.31235
-0.34 | 0.035785 | 0.11698 | 0.44135
-0.33 | 0.049155 | 0.168295 | 0.6163
-0.32 | 0.06723 | 0.228995 | 0.84815
-0.31 | 0.092235 | 0.30305 | 1.17295
-0.3 | 0.126015 | 0.42 | 1.64205
-0.29 | 0.182845 | 0.5833 | 2.20975
-0.28 | 0.247805 | 0.80085 | 3.0305
-0.27 | 0.32445 | 1.07895 | 4.139
-0.26 | 0.4404 | 1.49875 | 5.599
-0.25 | 0.59725 | 2.0223 | 7.5945
-0.24 | 0.81335 | 2.6905 | 10.209
-0.23 | 1.1 | 3.6015 | 13.654
-0.22 | 1.52685 | 4.8625 | 18.3315
-0.21 | 2.02515 | 6.5385 | 24.45
-0.2 | 2.68 | 8.6775 | 32.145
-0.19 | 3.622 | 11.6235 | 42.235
-0.18 | 4.8345 | 15.4135 | 55.445
-0.17 | 6.4805 | 20.1455 | 70.505
-0.16 | 8.4815 | 26.345 | 89.4
-0.15 | 11.3315 | 34.53 | 113.185
-0.14 | 14.8935 | 45.1 | 142.335
-0.13 | 19.6115 | 57.705 | 175.48
-0.12 | 25.75 | 72.355 | 210.6
-0.11 | 33.13 | 92.005 | 251.2
-0.1 | 42.965 | 117.745 | 295.35
-0.09 | 54.655 | 143.15 | 340.9
-0.08 | 68.83 | 173.1 | 392.65
-0.07 | 86.135 | 210.55 | 444.55
-0.06 | 106.935 | 254.4 | 494.15
-0.05 | 127.105 | 301.05 | 546.85
-0.04 | 153.28 | 345 | 599.5
-0.03 | 186.85 | 391 | 650.5
-0.02 | 218.15 | 446.1 | 707.3
-0.01 | 252.65 | 505.55 | 762.05
0 | 287.35 | 555.85 | 804.5
0.01 | 318.65 | 598.3 | 841.5
0.02 | 355.65 | 650.95 | 887
0.03 | 390 | 699.4 | 931.5
0.04 | 414.85 | 742.2 | 967
0.05 | 442.05 | 791 | 992.5
0.06 | 469.6 | 833.5 | 1032
0.07 | 488.35 | 865.5 | 1065.5
0.08 | 500.2 | 894 | 1082.5
0.09 | 498.95 | 928 | 1112.5
0.1 | 505.75 | 960 | 1121.5
0.11 | 519 | 992 | 1146.5
0.12 | 519 | 1021.5 | 1178
0.13 | 509 | 1032 | 1177
0.14 | 495.5 | 1051.5 | 1187
0.15 | 487.5 | 1079.5 | 1202.5
0.16 | 472.5 | 1094 | 1211
0.17 | 448.5 | 1108 | 1218
0.18 | 431.5 | 1118.5 | 1223.5
0.19 | 419.5 | 1126 | 1221
0.2 | 404 | 1143.5 | 1230
0.21 | 381.5 | 1149 | 1239.5
0.22 | 355.5 | 1137.5 | 1234.5
0.23 | 333 | 1147.5 | 1229.5
0.24 | 319 | 1164 | 1223
0.25 | 312.5 | 1158 | 1227
0.26 | 289.5 | 1153 | 1221.5
0.27 | 260.5 | 1139.5 | 1207.5
0.28 | 248 | 1133 | 1204
0.29 | 229 | 1149 | 1198
0.3 | 225 | 1137.5 | 1189.5
0.31 | 216 | 1114.5 | 1178.5
0.32 | 188 | 1110 | 1165.5
0.33 | 179 | 1097.5 | 1149
0.34 | 170 | 1082 | 1135.5
0.35 | 163 | 1068.5 | 1126.5
0.36 | 157.5 | 1048.5 | 1113
0.37 | 140.5 | 1038.5 | 1099
0.38 | 126.5 | 1016 | 1067
0.39 | 131 | 994.5 | 1048.5
0.4 | 122.5 | 977 | 1041.5
0.41 | 104.5 | 952 | 1024.5
0.42 | 103 | 931 | 1007
0.43 | 87.5 | 905 | 975.5
0.44 | 97 | 879.5 | 949.5
0.45 | 100 | 855 | 926.5
0.46 | 72 | 823 | 905
0.47 | 72 | 791.5 | 890
0.48 | 73.5 | 766.5 | 860
0.49 | 78.5 | 739.5 | 830
0.5 | 86 | 724 | 820