## IDS-VDS Characteristic (mA-mm)
VGS (V) | VDS = 0.100 V | VDS = 0.500 V | VDS = 0.900 V
-0.75 | 0.00029944 | 0.0011984 | 0.0039106
-0.74 | 0.0002844 | 0.0011521 | 0.0037656
-0.73 | 0.00027336 | 0.0011045 | 0.0036809
-0.72 | 0.00025855 | 0.0010647 | 0.0035614
-0.71 | 0.00024901 | 0.00103 | 0.0034426
-0.7 | 0.00023711 | 0.0009994 | 0.0033431
-0.69 | 0.00022626 | 0.0009638 | 0.0032315
-0.68 | 0.00021718 | 0.0009198 | 0.0031518
-0.67 | 0.00020818 | 0.0008988 | 0.0030502
-0.66 | 0.00019862 | 0.0008582 | 0.0029532
-0.65 | 0.00018925 | 0.0008285 | 0.0028628
-0.64 | 0.00018091 | 0.0007937 | 0.002756
-0.63 | 0.00017254 | 0.000764 | 0.0026795
-0.62 | 0.00016543 | 0.0007394 | 0.0026049
-0.61 | 0.00015707 | 0.0007149 | 0.0025008
-0.6 | 0.00015133 | 0.0006825 | 0.0024357
-0.59 | 0.00014467 | 0.000661 | 0.0023528
-0.58 | 0.00013819 | 0.0006361 | 0.0022717
-0.57 | 0.00013159 | 0.0006133 | 0.0022183
-0.56 | 0.00012555 | 0.0005902 | 0.0021381
-0.55 | 0.00011967 | 0.0005705 | 0.0020687
-0.54 | 0.00011476 | 0.0005468 | 0.0020077
-0.53 | 0.00011063 | 0.0005266 | 0.0019467
-0.52 | 0.0001054 | 0.0005127 | 0.0018991
-0.51 | 0.00010195 | 0.00049721 | 0.001843
-0.5 | 9.844e-05 | 0.00048183 | 0.0018142
-0.49 | 9.721e-05 | 0.00047292 | 0.0017809
-0.48 | 9.616e-05 | 0.00046715 | 0.0017496
-0.47 | 9.585e-05 | 0.00046497 | 0.0017417
-0.46 | 9.769e-05 | 0.00046914 | 0.0017596
-0.45 | 0.00010302 | 0.00047967 | 0.0017962
-0.44 | 0.00010984 | 0.00050127 | 0.0018667
-0.43 | 0.00012324 | 0.00054071 | 0.0019919
-0.42 | 0.00014119 | 0.0006096 | 0.0021877
-0.41 | 0.00016813 | 0.0006933 | 0.0024775
-0.4 | 0.00020663 | 0.0008161 | 0.0028991
-0.39 | 0.00026139 | 0.000993 | 0.0034959
-0.38 | 0.00033786 | 0.0012423 | 0.0043758
-0.37 | 0.00044349 | 0.0015926 | 0.0055915
-0.36 | 0.0006018 | 0.0020728 | 0.00741
-0.35 | 0.0008048 | 0.0027451 | 0.009814
-0.34 | 0.0010883 | 0.0036816 | 0.0133
-0.33 | 0.001475 | 0.004985 | 0.018042
-0.32 | 0.0020134 | 0.006864 | 0.024727
-0.31 | 0.0027494 | 0.009287 | 0.033914
-0.3 | 0.0037584 | 0.012691 | 0.046733
-0.29 | 0.0051214 | 0.017272 | 0.06451
-0.28 | 0.007272 | 0.023677 | 0.08809
-0.27 | 0.009904 | 0.03238 | 0.12196
-0.26 | 0.013476 | 0.044434 | 0.16665
-0.25 | 0.018258 | 0.06092 | 0.22762
-0.24 | 0.024841 | 0.08256 | 0.30926
-0.23 | 0.033763 | 0.1118 | 0.42058
-0.22 | 0.045795 | 0.15178 | 0.5716
-0.21 | 0.06287 | 0.20362 | 0.7659
-0.2 | 0.08486 | 0.27571 | 1.0313
-0.19 | 0.11409 | 0.37137 | 1.3832
-0.18 | 0.15446 | 0.49892 | 1.8391
-0.17 | 0.20723 | 0.6674 | 2.444
-0.16 | 0.27811 | 0.8858 | 3.1905
-0.15 | 0.37081 | 1.1753 | 4.1607
-0.14 | 0.49625 | 1.5498 | 5.3898
-0.13 | 0.659 | 2.0414 | 6.938
-0.12 | 0.8745 | 2.6643 | 8.783
-0.11 | 1.1502 | 3.4599 | 11.025
-0.1 | 1.5156 | 4.4492 | 13.682
-0.09 | 1.9886 | 5.726 | 16.817
-0.08 | 2.5794 | 7.261 | 20.394
-0.07 | 3.3279 | 9.097 | 24.515
-0.06 | 4.2444 | 11.386 | 29.122
-0.05 | 5.406 | 14.107 | 34.291
-0.04 | 6.75 | 17.233 | 39.967
-0.03 | 8.422 | 20.892 | 46.099
-0.02 | 10.388 | 24.972 | 52.801
-0.01 | 12.69 | 29.673 | 60.03
0 | 15.387 | 34.933 | 67.86
0.01 | 18.36 | 40.666 | 76.03
0.02 | 21.724 | 46.778 | 84.58
0.03 | 25.411 | 53.599 | 93.52
0.04 | 29.404 | 60.55 | 102.94
0.05 | 33.676 | 68.3 | 112.68
0.06 | 38.212 | 76.32 | 122.8
0.07 | 43.012 | 84.78 | 133.32
0.08 | 47.955 | 93.61 | 143.78
0.09 | 53.025 | 102.58 | 154.75
0.1 | 57.89 | 112.04 | 165.86
0.11 | 63.12 | 121.69 | 177.19
0.12 | 68.43 | 131.74 | 188.82
0.13 | 73.47 | 141.94 | 200.4
0.14 | 78.51 | 152.32 | 212.24
0.15 | 83.41 | 162.97 | 224.16
0.16 | 88.21 | 173.73 | 236.28
0.17 | 92.82 | 184.69 | 248.18
0.18 | 97.35 | 195.59 | 260.46
0.19 | 101.66 | 206.89 | 272.57
0.2 | 105.61 | 218.19 | 284.81
0.21 | 109.53 | 229.59 | 297.31
0.22 | 113.23 | 241.11 | 309.34
0.23 | 116.66 | 252.4 | 321.68
0.24 | 120.16 | 263.96 | 333.97
0.25 | 123.18 | 275.55 | 346.21
0.26 | 126.05 | 287.03 | 358.45
0.27 | 128.81 | 298.48 | 370.5
0.28 | 131.37 | 309.82 | 382.54
0.29 | 133.88 | 321.22 | 394.46
0.3 | 136.25 | 332.58 | 406.54
0.31 | 138.35 | 343.83 | 418.15
0.32 | 140.27 | 354.76 | 429.87
0.33 | 142.34 | 365.89 | 441.47
0.34 | 144.04 | 376.8 | 452.91
0.35 | 145.76 | 387.52 | 464.25
0.36 | 147.29 | 398.15 | 475.25
0.37 | 148.55 | 408.54 | 486.38
0.38 | 150.21 | 418.89 | 497.23
0.39 | 151.42 | 428.93 | 507.79
0.4 | 152.56 | 438.7 | 518.33
0.41 | 153.66 | 448.38 | 528.46
0.42 | 154.73 | 457.78 | 538.76
0.43 | 155.8 | 467 | 548.57
0.44 | 156.84 | 475.88 | 558.26
0.45 | 157.65 | 484.56 | 567.67
0.46 | 158.43 | 492.96 | 576.6
0.47 | 159.4 | 501.11 | 585.5
0.48 | 160.05 | 508.94 | 594.3
0.49 | 160.91 | 516.45 | 603.1
0.5 | 161.46 | 523.67 | 611.1

## Tranconductance (mS-mm)
VGS (V) | VDS = 0.100 V | VDS = 0.500 V | VDS = 0.900 V
-0.75 | -0.001504 | -0.00463 | -0.0145
-0.74 | -0.001304 | -0.004695 | -0.011485
-0.73 | -0.0012925 | -0.00437 | -0.01021
-0.72 | -0.0012175 | -0.003725 | -0.011915
-0.71 | -0.001072 | -0.003265 | -0.010915
-0.7 | -0.0011375 | -0.00331 | -0.010555
-0.69 | -0.0009965 | -0.00398 | -0.009565
-0.68 | -0.000904 | -0.00325 | -0.009065
-0.67 | -0.000928 | -0.00308 | -0.00993
-0.66 | -0.0009465 | -0.003515 | -0.00937
-0.65 | -0.0008855 | -0.003225 | -0.00986
-0.64 | -0.0008355 | -0.003225 | -0.009165
-0.63 | -0.000774 | -0.002715 | -0.007555
-0.62 | -0.0007735 | -0.002455 | -0.008935
-0.61 | -0.000705 | -0.002845 | -0.00846
-0.6 | -0.00062 | -0.002695 | -0.0074
-0.59 | -0.000657 | -0.00232 | -0.0082
-0.58 | -0.000654 | -0.002385 | -0.006725
-0.57 | -0.000632 | -0.002295 | -0.00668
-0.56 | -0.000596 | -0.00214 | -0.00748
-0.55 | -0.0005395 | -0.00217 | -0.00652
-0.54 | -0.000452 | -0.002195 | -0.0061
-0.53 | -0.000468 | -0.001705 | -0.00543
-0.52 | -0.000434 | -0.0014695 | -0.005185
-0.51 | -0.000348 | -0.0015435 | -0.004245
-0.5 | -0.000237 | -0.0012145 | -0.003105
-0.49 | -0.000114 | -0.000734 | -0.00323
-0.48 | -6.8e-05 | -0.0003975 | -0.00196
-0.47 | 7.65e-05 | 9.95e-05 | 0.0005
-0.46 | 0.0003585 | 0.000735 | 0.002725
-0.45 | 0.0006075 | 0.0016065 | 0.005355
-0.44 | 0.001011 | 0.003052 | 0.009785
-0.43 | 0.0015675 | 0.0054165 | 0.01605
-0.42 | 0.0022445 | 0.0076295 | 0.02428
-0.41 | 0.003272 | 0.010325 | 0.03557
-0.4 | 0.004663 | 0.014985 | 0.05092
-0.39 | 0.0065615 | 0.02131 | 0.073835
-0.38 | 0.009105 | 0.02998 | 0.10478
-0.37 | 0.013197 | 0.041525 | 0.15171
-0.36 | 0.0180655 | 0.057625 | 0.211125
-0.35 | 0.024325 | 0.08044 | 0.2945
-0.34 | 0.03351 | 0.111995 | 0.4114
-0.33 | 0.046255 | 0.15912 | 0.57135
-0.32 | 0.06372 | 0.2151 | 0.7936
-0.31 | 0.08725 | 0.29135 | 1.1003
-0.3 | 0.1186 | 0.39925 | 1.5298
-0.29 | 0.17568 | 0.5493 | 2.06785
-0.28 | 0.23913 | 0.7554 | 2.8725
-0.27 | 0.3102 | 1.03785 | 3.928
-0.26 | 0.4177 | 1.427 | 5.283
-0.25 | 0.56825 | 1.9063 | 7.1305
-0.24 | 0.77525 | 2.544 | 9.648
-0.23 | 1.0477 | 3.461 | 13.117
-0.22 | 1.45535 | 4.591 | 17.266
-0.21 | 1.95325 | 6.1965 | 22.985
-0.2 | 2.561 | 8.3875 | 30.865
-0.19 | 3.48 | 11.1605 | 40.39
-0.18 | 4.657 | 14.8015 | 53.04
-0.17 | 6.1825 | 19.344 | 67.57
-0.16 | 8.179 | 25.395 | 85.835
-0.15 | 10.907 | 33.2 | 109.965
-0.14 | 14.4095 | 43.305 | 138.865
-0.13 | 18.9125 | 55.725 | 169.66
-0.12 | 24.56 | 70.925 | 204.35
-0.11 | 32.055 | 89.245 | 244.95
-0.1 | 41.92 | 113.305 | 289.6
-0.09 | 53.19 | 140.59 | 335.6
-0.08 | 66.965 | 168.55 | 384.9
-0.07 | 83.25 | 206.25 | 436.4
-0.06 | 103.905 | 250.5 | 488.8
-0.05 | 125.28 | 292.35 | 542.25
-0.04 | 150.8 | 339.25 | 590.4
-0.03 | 181.9 | 386.95 | 641.7
-0.02 | 213.4 | 439.05 | 696.55
-0.01 | 249.95 | 498.05 | 752.95
0 | 283.5 | 549.65 | 800
0.01 | 316.85 | 592.25 | 836
0.02 | 352.55 | 646.65 | 874.5
0.03 | 384 | 688.6 | 918
0.04 | 413.25 | 735.05 | 958
0.05 | 440.4 | 788.5 | 993
0.06 | 466.8 | 824 | 1032
0.07 | 487.15 | 864.5 | 1049
0.08 | 500.65 | 890 | 1071.5
0.09 | 496.75 | 921.5 | 1104
0.1 | 504.75 | 955.5 | 1122
0.11 | 527 | 985 | 1148
0.12 | 517.5 | 1012.5 | 1160.5
0.13 | 504 | 1029 | 1171
0.14 | 497 | 1051.5 | 1188
0.15 | 485 | 1070.5 | 1202
0.16 | 470.5 | 1086 | 1201
0.17 | 457 | 1093 | 1209
0.18 | 442 | 1110 | 1219.5
0.19 | 413 | 1130 | 1217.5
0.2 | 393.5 | 1135 | 1237
0.21 | 381 | 1146 | 1226.5
0.22 | 356.5 | 1140.5 | 1218.5
0.23 | 346.5 | 1142.5 | 1231.5
0.24 | 326 | 1157.5 | 1226.5
0.25 | 294.5 | 1153.5 | 1224
0.26 | 281.5 | 1146.5 | 1214.5
0.27 | 266 | 1139.5 | 1204.5
0.28 | 253.5 | 1137 | 1198
0.29 | 244 | 1138 | 1200
0.3 | 223.5 | 1130.5 | 1184.5
0.31 | 201 | 1109 | 1166.5
0.32 | 199.5 | 1103 | 1166
0.33 | 188.5 | 1102 | 1152
0.34 | 171 | 1081.5 | 1139
0.35 | 162.5 | 1067.5 | 1117
0.36 | 139.5 | 1051 | 1106.5
0.37 | 146 | 1037 | 1099
0.38 | 143.5 | 1019.5 | 1070.5
0.39 | 117.5 | 990.5 | 1055
0.4 | 112 | 972.5 | 1033.5
0.41 | 108.5 | 954 | 1021.5
0.42 | 107 | 931 | 1005.5
0.43 | 105.5 | 905 | 975
0.44 | 92.5 | 878 | 955
0.45 | 79.5 | 854 | 917
0.46 | 87.5 | 827.5 | 891.5
0.47 | 81 | 799 | 885
0.48 | 75.5 | 767 | 880
0.49 | 70.5 | 736.5 | 840
0.5 | 55 | 722 | 800