## IDS-VDS Characteristic (mA-mm)
VGS (V) | VDS = 0.100 V | VDS = 0.500 V | VDS = 0.900 V
-0.75 | 0.00034621 | 0.0014134 | 0.0048397
-0.74 | 0.00032836 | 0.0013586 | 0.0046892
-0.73 | 0.00031479 | 0.0013185 | 0.0044979
-0.72 | 0.0002988 | 0.0012681 | 0.0043957
-0.71 | 0.00028546 | 0.0012243 | 0.0042391
-0.7 | 0.00027253 | 0.0011751 | 0.004093
-0.69 | 0.00026042 | 0.0011374 | 0.0039685
-0.68 | 0.00024854 | 0.0010859 | 0.003857
-0.67 | 0.00023652 | 0.001052 | 0.0037273
-0.66 | 0.00022678 | 0.0010093 | 0.0036026
-0.65 | 0.00021429 | 0.0009726 | 0.003484
-0.64 | 0.00020395 | 0.0009426 | 0.0033733
-0.63 | 0.00019682 | 0.0009119 | 0.0032825
-0.62 | 0.00018655 | 0.0008782 | 0.0031628
-0.61 | 0.00017896 | 0.0008428 | 0.0030689
-0.6 | 0.00017108 | 0.0008022 | 0.0029471
-0.59 | 0.00016423 | 0.0007747 | 0.0028627
-0.58 | 0.00015677 | 0.0007481 | 0.0027874
-0.57 | 0.00014954 | 0.0007226 | 0.0027019
-0.56 | 0.00014275 | 0.0006947 | 0.002605
-0.55 | 0.00013595 | 0.000666 | 0.0025222
-0.54 | 0.00012873 | 0.00064 | 0.0024285
-0.53 | 0.00012492 | 0.0006187 | 0.0023535
-0.52 | 0.00011924 | 0.0005942 | 0.002278
-0.51 | 0.00011372 | 0.0005762 | 0.0022272
-0.5 | 0.00011007 | 0.0005581 | 0.002135
-0.49 | 0.00010687 | 0.0005429 | 0.0021006
-0.48 | 0.00010451 | 0.0005337 | 0.00206
-0.47 | 0.00010336 | 0.0005239 | 0.0020348
-0.46 | 0.00010434 | 0.0005236 | 0.0020105
-0.45 | 0.00010708 | 0.0005255 | 0.0020275
-0.44 | 0.00011242 | 0.0005377 | 0.0020675
-0.43 | 0.00012228 | 0.0005663 | 0.0021458
-0.42 | 0.0001374 | 0.0006077 | 0.0022834
-0.41 | 0.00015889 | 0.0006754 | 0.0024969
-0.4 | 0.00019144 | 0.0007734 | 0.0028335
-0.39 | 0.0002386 | 0.0009212 | 0.0033215
-0.38 | 0.00030347 | 0.0011227 | 0.0040083
-0.37 | 0.00039532 | 0.001412 | 0.005002
-0.36 | 0.00052232 | 0.0018179 | 0.006516
-0.35 | 0.00073 | 0.0023861 | 0.008514
-0.34 | 0.0009838 | 0.0031791 | 0.011402
-0.33 | 0.0013264 | 0.0042516 | 0.015364
-0.32 | 0.0017982 | 0.005863 | 0.020956
-0.31 | 0.0024585 | 0.007943 | 0.028622
-0.3 | 0.0033667 | 0.010812 | 0.039511
-0.29 | 0.0046141 | 0.014835 | 0.054564
-0.28 | 0.006441 | 0.020283 | 0.07505
-0.27 | 0.008811 | 0.027897 | 0.10373
-0.26 | 0.011992 | 0.037991 | 0.14159
-0.25 | 0.016375 | 0.052092 | 0.1944
-0.24 | 0.022282 | 0.07191 | 0.26531
-0.23 | 0.030338 | 0.0974 | 0.36221
-0.22 | 0.041272 | 0.13267 | 0.49437
-0.21 | 0.055984 | 0.17928 | 0.6687
-0.2 | 0.0771 | 0.24218 | 0.9012
-0.19 | 0.10398 | 0.32715 | 1.2129
-0.18 | 0.14115 | 0.43951 | 1.629
-0.17 | 0.18969 | 0.592 | 2.1629
-0.16 | 0.25499 | 0.7897 | 2.8579
-0.15 | 0.34191 | 1.0507 | 3.7374
-0.14 | 0.45777 | 1.3977 | 4.8796
-0.13 | 0.6071 | 1.8457 | 6.305
-0.12 | 0.8098 | 2.4069 | 8.057
-0.11 | 1.0745 | 3.1551 | 10.147
-0.1 | 1.4095 | 4.0761 | 12.654
-0.09 | 1.8601 | 5.2546 | 15.624
-0.08 | 2.4267 | 6.703 | 19.136
-0.07 | 3.1332 | 8.454 | 23.081
-0.06 | 4.0413 | 10.601 | 27.554
-0.05 | 5.1352 | 13.177 | 32.62
-0.04 | 6.438 | 16.2 | 38.047
-0.03 | 8.06 | 19.718 | 44.198
-0.02 | 9.995 | 23.69 | 50.753
-0.01 | 12.231 | 28.255 | 57.89
0 | 14.883 | 33.468 | 65.6
0.01 | 17.835 | 39.049 | 73.61
0.02 | 21.123 | 45.125 | 82
0.03 | 24.804 | 51.824 | 91.04
0.04 | 28.76 | 58.8 | 100.38
0.05 | 33.042 | 66.4 | 110.06
0.06 | 37.582 | 74.36 | 119.98
0.07 | 42.382 | 82.82 | 130.53
0.08 | 47.277 | 91.52 | 141.12
0.09 | 52.339 | 100.46 | 152.04
0.1 | 57.4 | 109.93 | 163.21
0.11 | 62.55 | 119.63 | 174.39
0.12 | 67.82 | 129.66 | 186.11
0.13 | 72.93 | 139.91 | 197.83
0.14 | 77.97 | 150.25 | 209.57
0.15 | 82.93 | 160.87 | 221.52
0.16 | 87.83 | 171.8 | 233.67
0.17 | 92.48 | 182.8 | 245.81
0.18 | 96.95 | 193.81 | 257.99
0.19 | 101.22 | 205.07 | 270.26
0.2 | 105.3 | 216.39 | 282.38
0.21 | 109.31 | 227.92 | 294.93
0.22 | 113.06 | 239.39 | 307.34
0.23 | 116.55 | 250.82 | 319.64
0.24 | 119.92 | 262.41 | 332.01
0.25 | 123.16 | 274.11 | 344.27
0.26 | 126.01 | 285.66 | 356.61
0.27 | 128.84 | 297.24 | 368.79
0.28 | 131.48 | 308.62 | 380.88
0.29 | 133.92 | 320.13 | 392.99
0.3 | 136.43 | 331.55 | 405.01
0.31 | 138.47 | 342.82 | 416.92
0.32 | 140.49 | 354.07 | 428.66
0.33 | 142.51 | 365.23 | 440.47
0.34 | 144.26 | 376.22 | 451.86
0.35 | 146.01 | 387 | 463.3
0.36 | 147.49 | 397.74 | 474.56
0.37 | 149.04 | 408.3 | 485.73
0.38 | 150.46 | 418.66 | 496.73
0.39 | 151.92 | 428.88 | 507.31
0.4 | 153.04 | 438.68 | 517.96
0.41 | 154.11 | 448.58 | 528.37
0.42 | 155.29 | 458.02 | 538.63
0.43 | 156.27 | 467.42 | 548.71
0.44 | 157.51 | 476.43 | 558.38
0.45 | 158.15 | 485.18 | 567.97
0.46 | 158.97 | 493.81 | 577
0.47 | 159.95 | 502 | 586.2
0.48 | 160.64 | 509.96 | 595.2
0.49 | 161.46 | 517.52 | 603.8
0.5 | 162.1 | 525.03 | 612.4

## Tranconductance (mS-mm)
VGS (V) | VDS = 0.100 V | VDS = 0.500 V | VDS = 0.900 V
-0.75 | -0.001785 | -0.00548 | -0.01505
-0.74 | -0.001571 | -0.004745 | -0.01709
-0.73 | -0.001478 | -0.004525 | -0.014675
-0.72 | -0.0014665 | -0.00471 | -0.01294
-0.71 | -0.0013135 | -0.00465 | -0.015135
-0.7 | -0.001252 | -0.004345 | -0.01353
-0.69 | -0.0011995 | -0.00446 | -0.0118
-0.68 | -0.001195 | -0.00427 | -0.01206
-0.67 | -0.001088 | -0.00383 | -0.01272
-0.66 | -0.0011115 | -0.00397 | -0.012165
-0.65 | -0.0011415 | -0.003335 | -0.011465
-0.64 | -0.0008735 | -0.003035 | -0.010075
-0.63 | -0.00087 | -0.00322 | -0.010525
-0.62 | -0.000893 | -0.003455 | -0.01068
-0.61 | -0.0007735 | -0.0038 | -0.010785
-0.6 | -0.0007365 | -0.003405 | -0.01031
-0.59 | -0.0007155 | -0.002705 | -0.007985
-0.58 | -0.0007345 | -0.002605 | -0.00804
-0.57 | -0.000701 | -0.00267 | -0.00912
-0.56 | -0.0006795 | -0.00283 | -0.008985
-0.55 | -0.000701 | -0.002735 | -0.008825
-0.54 | -0.0005515 | -0.002365 | -0.008435
-0.53 | -0.0004745 | -0.00229 | -0.007525
-0.52 | -0.00056 | -0.002125 | -0.006315
-0.51 | -0.0004585 | -0.001805 | -0.00715
-0.5 | -0.0003425 | -0.001665 | -0.00633
-0.49 | -0.000278 | -0.00122 | -0.00375
-0.48 | -0.0001755 | -0.00095 | -0.00329
-0.47 | -8.5e-06 | -0.000505 | -0.002475
-0.46 | 0.000186 | 8e-05 | -0.000365
-0.45 | 0.000404 | 0.000705 | 0.00285
-0.44 | 0.00076 | 0.00204 | 0.005915
-0.43 | 0.001249 | 0.0035 | 0.010795
-0.42 | 0.0018305 | 0.005455 | 0.017555
-0.41 | 0.002702 | 0.008285 | 0.027505
-0.4 | 0.0039855 | 0.01229 | 0.04123
-0.39 | 0.0056015 | 0.017465 | 0.05874
-0.38 | 0.007836 | 0.02454 | 0.084025
-0.37 | 0.0109425 | 0.03476 | 0.125385
-0.36 | 0.016734 | 0.048705 | 0.1756
-0.35 | 0.023074 | 0.06806 | 0.2443
-0.34 | 0.02982 | 0.093275 | 0.3425
-0.33 | 0.04072 | 0.134195 | 0.4777
-0.32 | 0.056605 | 0.18457 | 0.6629
-0.31 | 0.078425 | 0.24745 | 0.92775
-0.3 | 0.10778 | 0.3446 | 1.2971
-0.29 | 0.153715 | 0.47355 | 1.77695
-0.28 | 0.209845 | 0.6531 | 2.4583
-0.27 | 0.27755 | 0.8854 | 3.327
-0.26 | 0.3782 | 1.20975 | 4.5335
-0.25 | 0.5145 | 1.69595 | 6.186
-0.24 | 0.69815 | 2.2654 | 8.3905
-0.23 | 0.9495 | 3.038 | 11.453
-0.22 | 1.2823 | 4.094 | 15.3245
-0.21 | 1.7914 | 5.4755 | 20.3415
-0.2 | 2.3998 | 7.3935 | 27.21
-0.19 | 3.2025 | 9.8665 | 36.39
-0.18 | 4.2855 | 13.2425 | 47.5
-0.17 | 5.692 | 17.5095 | 61.445
-0.16 | 7.611 | 22.935 | 78.725
-0.15 | 10.139 | 30.4 | 101.085
-0.14 | 13.2595 | 39.75 | 128.38
-0.13 | 17.6015 | 50.46 | 158.87
-0.12 | 23.37 | 65.47 | 192.1
-0.11 | 29.985 | 83.46 | 229.85
-0.1 | 39.28 | 104.975 | 273.85
-0.09 | 50.86 | 131.345 | 324.1
-0.08 | 63.655 | 159.97 | 372.85
-0.07 | 80.73 | 194.9 | 420.9
-0.06 | 100.1 | 236.15 | 476.95
-0.05 | 119.835 | 279.95 | 524.65
-0.04 | 146.24 | 327.05 | 578.9
-0.03 | 177.85 | 374.5 | 635.3
-0.02 | 208.55 | 426.85 | 684.6
-0.01 | 244.4 | 488.9 | 742.35
0 | 280.2 | 539.7 | 786
0.01 | 312 | 582.85 | 820
0.02 | 348.45 | 638.75 | 871.5
0.03 | 381.85 | 683.75 | 919
0.04 | 411.9 | 728.8 | 951
0.05 | 441.1 | 778 | 980
0.06 | 467 | 821 | 1023.5
0.07 | 484.75 | 858 | 1057
0.08 | 497.85 | 882 | 1075.5
0.09 | 506.15 | 920.5 | 1104.5
0.1 | 510.55 | 958.5 | 1117.5
0.11 | 521 | 986.5 | 1145
0.12 | 519 | 1014 | 1172
0.13 | 507.5 | 1029.5 | 1173
0.14 | 500 | 1048 | 1184.5
0.15 | 493 | 1077.5 | 1205
0.16 | 477.5 | 1096.5 | 1214.5
0.17 | 456 | 1100.5 | 1216
0.18 | 437 | 1113.5 | 1222.5
0.19 | 417.5 | 1129 | 1219.5
0.2 | 404.5 | 1142.5 | 1233.5
0.21 | 388 | 1150 | 1248
0.22 | 362 | 1145 | 1235.5
0.23 | 343 | 1151 | 1233.5
0.24 | 330.5 | 1164.5 | 1231.5
0.25 | 304.5 | 1162.5 | 1230
0.26 | 284 | 1156.5 | 1226
0.27 | 273.5 | 1148 | 1213.5
0.28 | 254 | 1144.5 | 1210
0.29 | 247.5 | 1146.5 | 1206.5
0.3 | 227.5 | 1134.5 | 1196.5
0.31 | 203 | 1126 | 1182.5
0.32 | 202 | 1120.5 | 1177.5
0.33 | 188.5 | 1107.5 | 1160
0.34 | 175 | 1088.5 | 1141.5
0.35 | 161.5 | 1076 | 1135
0.36 | 151.5 | 1065 | 1121.5
0.37 | 148.5 | 1046 | 1108.5
0.38 | 144 | 1029 | 1079
0.39 | 129 | 1001 | 1061.5
0.4 | 109.5 | 985 | 1053
0.41 | 112.5 | 967 | 1033.5
0.42 | 108 | 942 | 1017
0.43 | 111 | 920.5 | 987.5
0.44 | 94 | 888 | 963
0.45 | 73 | 869 | 931
0.46 | 90 | 841 | 911.5
0.47 | 83.5 | 807.5 | 910
0.48 | 75.5 | 776 | 880
0.49 | 73 | 753.5 | 860
0.5 | 64 | 751 | 860