## IDS-VDS Characteristic (mA-mm)
VGS (V) | VDS = 0.100 V | VDS = 0.500 V | VDS = 0.900 V
-0.75 | 0.00033212 | 0.0013485 | 0.0044466
-0.74 | 0.00031569 | 0.0013017 | 0.0043427
-0.73 | 0.00030252 | 0.0012508 | 0.0041803
-0.72 | 0.00028942 | 0.0012153 | 0.0040776
-0.71 | 0.00027467 | 0.0011674 | 0.0039399
-0.7 | 0.0002644 | 0.0011284 | 0.0038067
-0.69 | 0.000251 | 0.0010855 | 0.0036981
-0.68 | 0.00023916 | 0.0010522 | 0.0035642
-0.67 | 0.00022947 | 0.001015 | 0.0034657
-0.66 | 0.00021803 | 0.0009699 | 0.0033442
-0.65 | 0.00021019 | 0.0009376 | 0.0032427
-0.64 | 0.00020058 | 0.0008983 | 0.0031374
-0.63 | 0.00019172 | 0.0008736 | 0.0030403
-0.62 | 0.00018288 | 0.0008422 | 0.0029255
-0.61 | 0.00017441 | 0.0008051 | 0.0028314
-0.6 | 0.00016635 | 0.0007775 | 0.0027414
-0.59 | 0.00015933 | 0.0007517 | 0.0026684
-0.58 | 0.00015175 | 0.0007245 | 0.0025712
-0.57 | 0.00014484 | 0.000692 | 0.0024915
-0.56 | 0.00013889 | 0.0006697 | 0.0024256
-0.55 | 0.00013221 | 0.0006415 | 0.0023301
-0.54 | 0.00012629 | 0.0006195 | 0.0022549
-0.53 | 0.00012089 | 0.000598 | 0.0021853
-0.52 | 0.00011512 | 0.0005776 | 0.0021173
-0.51 | 0.00011192 | 0.0005564 | 0.002068
-0.5 | 0.00010819 | 0.0005386 | 0.002017
-0.49 | 0.00010458 | 0.0005251 | 0.0019773
-0.48 | 0.00010259 | 0.0005155 | 0.0019465
-0.47 | 0.00010206 | 0.0005115 | 0.0019233
-0.46 | 0.0001035 | 0.000511 | 0.0019239
-0.45 | 0.00010649 | 0.0005187 | 0.00194
-0.44 | 0.00011221 | 0.0005371 | 0.0019915
-0.43 | 0.00012304 | 0.000567 | 0.0020803
-0.42 | 0.00013852 | 0.0006151 | 0.0022386
-0.41 | 0.00016256 | 0.0006858 | 0.0024773
-0.4 | 0.00019576 | 0.0007905 | 0.0028371
-0.39 | 0.00024473 | 0.0009474 | 0.0033609
-0.38 | 0.00031234 | 0.0011638 | 0.0041271
-0.37 | 0.00040723 | 0.0014662 | 0.0051779
-0.36 | 0.00053877 | 0.0018863 | 0.006802
-0.35 | 0.0007538 | 0.0024856 | 0.008942
-0.34 | 0.001013 | 0.0033275 | 0.011931
-0.33 | 0.0013732 | 0.004482 | 0.016161
-0.32 | 0.0018665 | 0.006189 | 0.022104
-0.31 | 0.0025474 | 0.00837 | 0.030265
-0.3 | 0.0034741 | 0.011445 | 0.041763
-0.29 | 0.0047588 | 0.015576 | 0.05766
-0.28 | 0.00665 | 0.021315 | 0.07909
-0.27 | 0.009102 | 0.029262 | 0.10941
-0.26 | 0.012365 | 0.040071 | 0.14869
-0.25 | 0.01684 | 0.054507 | 0.20406
-0.24 | 0.022864 | 0.07489 | 0.27903
-0.23 | 0.031155 | 0.10224 | 0.37986
-0.22 | 0.042313 | 0.1384 | 0.51676
-0.21 | 0.0576 | 0.18597 | 0.6977
-0.2 | 0.07784 | 0.25152 | 0.9421
-0.19 | 0.10544 | 0.33987 | 1.2624
-0.18 | 0.14235 | 0.45825 | 1.694
-0.17 | 0.19183 | 0.6139 | 2.2384
-0.16 | 0.25627 | 0.8169 | 2.9632
-0.15 | 0.34479 | 1.0827 | 3.8499
-0.14 | 0.46205 | 1.4359 | 5.0352
-0.13 | 0.6152 | 1.8935 | 6.504
-0.12 | 0.8182 | 2.4784 | 8.273
-0.11 | 1.0809 | 3.2302 | 10.396
-0.1 | 1.4304 | 4.1681 | 12.977
-0.09 | 1.8693 | 5.3689 | 16.005
-0.08 | 2.4418 | 6.823 | 19.506
-0.07 | 3.1555 | 8.626 | 23.493
-0.06 | 4.0473 | 10.813 | 27.952
-0.05 | 5.157 | 13.376 | 33.058
-0.04 | 6.465 | 16.483 | 38.63
-0.03 | 8.086 | 20.005 | 44.739
-0.02 | 10.017 | 24.039 | 51.278
-0.01 | 12.303 | 28.638 | 58.65
0 | 14.917 | 33.77 | 66.31
0.01 | 17.888 | 39.366 | 74.35
0.02 | 21.159 | 45.546 | 82.87
0.03 | 24.817 | 52.216 | 91.95
0.04 | 28.789 | 59.21 | 101.14
0.05 | 33.078 | 66.86 | 110.98
0.06 | 37.605 | 74.72 | 121.04
0.07 | 42.393 | 83.25 | 131.46
0.08 | 47.329 | 92 | 142.16
0.09 | 52.307 | 101.06 | 152.91
0.1 | 57.39 | 110.46 | 164.09
0.11 | 62.59 | 120.07 | 175.47
0.12 | 67.78 | 130.18 | 187.11
0.13 | 72.93 | 140.36 | 198.81
0.14 | 77.96 | 150.75 | 210.57
0.15 | 82.92 | 161.26 | 222.5
0.16 | 87.79 | 172.32 | 234.68
0.17 | 92.4 | 183.22 | 246.82
0.18 | 96.85 | 194.32 | 258.9
0.19 | 101.11 | 205.63 | 271.15
0.2 | 105.25 | 216.73 | 283.38
0.21 | 109.29 | 228.41 | 295.86
0.22 | 113.01 | 239.84 | 308.23
0.23 | 116.47 | 251.31 | 320.38
0.24 | 119.75 | 262.95 | 332.75
0.25 | 122.84 | 274.46 | 345.15
0.26 | 125.93 | 286.03 | 357.29
0.27 | 128.66 | 297.59 | 369.58
0.28 | 131.34 | 309.06 | 381.56
0.29 | 133.8 | 320.34 | 393.62
0.3 | 136.01 | 331.79 | 405.78
0.31 | 138.24 | 343.13 | 417.61
0.32 | 140.23 | 354.3 | 429.22
0.33 | 142.23 | 365.51 | 441
0.34 | 143.98 | 376.29 | 452.45
0.35 | 145.74 | 387.14 | 463.87
0.36 | 147.19 | 397.81 | 475.12
0.37 | 148.77 | 408.38 | 486.07
0.38 | 150.21 | 418.81 | 497.07
0.39 | 151.28 | 428.78 | 507.86
0.4 | 152.76 | 438.77 | 518.35
0.41 | 153.78 | 448.47 | 528.75
0.42 | 154.96 | 458.06 | 538.95
0.43 | 155.97 | 467.29 | 548.93
0.44 | 156.75 | 476.23 | 558.7
0.45 | 157.79 | 484.98 | 568.23
0.46 | 158.6 | 493.53 | 577.1
0.47 | 159.47 | 501.72 | 586.4
0.48 | 160.21 | 509.52 | 595
0.49 | 161.1 | 517.2 | 603.8
0.5 | 161.69 | 524.51 | 612.3

## Tranconductance (mS-mm)
VGS (V) | VDS = 0.100 V | VDS = 0.500 V | VDS = 0.900 V
-0.75 | -0.001643 | -0.00468 | -0.01039
-0.74 | -0.00148 | -0.004885 | -0.013315
-0.73 | -0.0013135 | -0.00432 | -0.013255
-0.72 | -0.0013925 | -0.00417 | -0.01202
-0.71 | -0.001251 | -0.004345 | -0.013545
-0.7 | -0.0011835 | -0.004095 | -0.01209
-0.69 | -0.001262 | -0.00381 | -0.012125
-0.68 | -0.0010765 | -0.003525 | -0.01162
-0.67 | -0.0010565 | -0.004115 | -0.011
-0.66 | -0.000964 | -0.00387 | -0.01115
-0.65 | -0.0008725 | -0.00358 | -0.01034
-0.64 | -0.0009235 | -0.0032 | -0.01012
-0.63 | -0.000885 | -0.002805 | -0.010595
-0.62 | -0.0008655 | -0.003425 | -0.010445
-0.61 | -0.0008265 | -0.003235 | -0.009205
-0.6 | -0.000754 | -0.00267 | -0.00815
-0.59 | -0.00073 | -0.00265 | -0.00851
-0.58 | -0.0007245 | -0.002985 | -0.008845
-0.57 | -0.000643 | -0.00274 | -0.00728
-0.56 | -0.0006315 | -0.002525 | -0.00807
-0.55 | -0.00063 | -0.00251 | -0.008535
-0.54 | -0.000566 | -0.002175 | -0.00724
-0.53 | -0.0005585 | -0.002095 | -0.00688
-0.52 | -0.0004485 | -0.00208 | -0.005865
-0.51 | -0.0003465 | -0.00195 | -0.005015
-0.5 | -0.000367 | -0.001565 | -0.004535
-0.49 | -0.00028 | -0.001155 | -0.003525
-0.48 | -0.000126 | -0.00068 | -0.0027
-0.47 | 4.55e-05 | -0.000225 | -0.00113
-0.46 | 0.0002215 | 0.00036 | 0.000835
-0.45 | 0.0004355 | 0.001305 | 0.00338
-0.44 | 0.0008275 | 0.002415 | 0.007015
-0.43 | 0.0013155 | 0.0039 | 0.012355
-0.42 | 0.001976 | 0.00594 | 0.01985
-0.41 | 0.002862 | 0.00877 | 0.029925
-0.4 | 0.0041085 | 0.01308 | 0.04418
-0.39 | 0.005829 | 0.018665 | 0.0645
-0.38 | 0.008125 | 0.02594 | 0.09085
-0.37 | 0.0113215 | 0.036125 | 0.133745
-0.36 | 0.0173285 | 0.05097 | 0.188205
-0.35 | 0.0237115 | 0.07206 | 0.25645
-0.34 | 0.03097 | 0.09982 | 0.36095
-0.33 | 0.042675 | 0.143075 | 0.50865
-0.32 | 0.05871 | 0.1944 | 0.7052
-0.31 | 0.08038 | 0.2628 | 0.98295
-0.3 | 0.11057 | 0.3603 | 1.36975
-0.29 | 0.158795 | 0.4935 | 1.86635
-0.28 | 0.21716 | 0.6843 | 2.5875
-0.27 | 0.28575 | 0.9378 | 3.48
-0.26 | 0.3869 | 1.26225 | 4.7325
-0.25 | 0.52495 | 1.74095 | 6.517
-0.24 | 0.71575 | 2.38665 | 8.79
-0.23 | 0.97245 | 3.1755 | 11.8865
-0.22 | 1.32225 | 4.1865 | 15.892
-0.21 | 1.77635 | 5.656 | 21.267
-0.2 | 2.392 | 7.695 | 28.235
-0.19 | 3.2255 | 10.3365 | 37.595
-0.18 | 4.3195 | 13.7015 | 48.8
-0.17 | 5.696 | 17.9325 | 63.46
-0.16 | 7.648 | 23.44 | 80.575
-0.15 | 10.289 | 30.95 | 103.6
-0.14 | 13.5205 | 40.54 | 132.705
-0.13 | 17.8075 | 52.125 | 161.89
-0.12 | 23.285 | 66.835 | 194.6
-0.11 | 30.61 | 84.485 | 235.2
-0.1 | 39.42 | 106.935 | 280.45
-0.09 | 50.57 | 132.745 | 326.45
-0.08 | 64.31 | 162.855 | 374.4
-0.07 | 80.275 | 199.5 | 422.3
-0.06 | 100.075 | 237.5 | 478.25
-0.05 | 120.885 | 283.5 | 533.9
-0.04 | 146.45 | 331.45 | 584.05
-0.03 | 177.6 | 377.8 | 632.4
-0.02 | 210.85 | 431.65 | 695.55
-0.01 | 245 | 486.55 | 751.6
0 | 279.25 | 536.4 | 785
0.01 | 312.1 | 588.8 | 828
0.02 | 346.45 | 642.5 | 880
0.03 | 381.5 | 683.2 | 913.5
0.04 | 413.05 | 732.2 | 951.5
0.05 | 440.8 | 775.5 | 995
0.06 | 465.75 | 819.5 | 1024
0.07 | 486.2 | 864 | 1056
0.08 | 495.7 | 890.5 | 1072.5
0.09 | 503.05 | 923 | 1096.5
0.1 | 514.15 | 950.5 | 1128
0.11 | 519.5 | 986 | 1151
0.12 | 517 | 1014.5 | 1167
0.13 | 509 | 1028.5 | 1173
0.14 | 499.5 | 1045 | 1184.5
0.15 | 491.5 | 1078.5 | 1205.5
0.16 | 474 | 1098 | 1216
0.17 | 453 | 1100 | 1211
0.18 | 435.5 | 1120.5 | 1216.5
0.19 | 420 | 1120.5 | 1224
0.2 | 409 | 1139 | 1235.5
0.21 | 388 | 1155.5 | 1242.5
0.22 | 359 | 1145 | 1226
0.23 | 337 | 1155.5 | 1226
0.24 | 318.5 | 1157.5 | 1238.5
0.25 | 309 | 1154 | 1227
0.26 | 291 | 1156.5 | 1221.5
0.27 | 270.5 | 1151.5 | 1213.5
0.28 | 257 | 1137.5 | 1202
0.29 | 233.5 | 1136.5 | 1211
0.3 | 222 | 1139.5 | 1199.5
0.31 | 211 | 1125.5 | 1172
0.32 | 199.5 | 1119 | 1169.5
0.33 | 187.5 | 1099.5 | 1161.5
0.34 | 175.5 | 1081.5 | 1143.5
0.35 | 160.5 | 1076 | 1133.5
0.36 | 151.5 | 1062 | 1110
0.37 | 151 | 1050 | 1097.5
0.38 | 125.5 | 1020 | 1089.5
0.39 | 127.5 | 998 | 1064
0.4 | 125 | 984.5 | 1044.5
0.41 | 110 | 964.5 | 1030
0.42 | 109.5 | 941 | 1009
0.43 | 89.5 | 908.5 | 987.5
0.44 | 91 | 884.5 | 965
0.45 | 92.5 | 865 | 920
0.46 | 84 | 837 | 908.5
0.47 | 80.5 | 799.5 | 895
0.48 | 81.5 | 774 | 870
0.49 | 74 | 749.5 | 865
0.5 | 59 | 731 | 850