## IDS-VDS Characteristic (mA-mm)
VGS (V) | VDS = 0.100 V | VDS = 0.500 V | VDS = 0.900 V
-0.75 | 0.00028868 | 0.0011153 | 0.0036289
-0.74 | 0.00027744 | 0.0010741 | 0.0035091
-0.73 | 0.00026513 | 0.0010411 | 0.0033948
-0.72 | 0.00025039 | 0.0010015 | 0.0032943
-0.71 | 0.00024081 | 0.0009583 | 0.0032032
-0.7 | 0.00022846 | 0.0009359 | 0.0031168
-0.69 | 0.00022028 | 0.0009077 | 0.0030086
-0.68 | 0.00021061 | 0.0008666 | 0.0029118
-0.67 | 0.0002011 | 0.0008371 | 0.0028125
-0.66 | 0.00019199 | 0.0008052 | 0.0027233
-0.65 | 0.00018215 | 0.0007751 | 0.0026393
-0.64 | 0.00017373 | 0.0007482 | 0.0025534
-0.63 | 0.000166 | 0.0007208 | 0.0024692
-0.62 | 0.00015917 | 0.000695 | 0.0023948
-0.61 | 0.00015155 | 0.0006682 | 0.0023147
-0.6 | 0.00014512 | 0.0006445 | 0.0022669
-0.59 | 0.00013939 | 0.0006215 | 0.0021632
-0.58 | 0.00013395 | 0.0005992 | 0.0021113
-0.57 | 0.00012744 | 0.0005747 | 0.0020399
-0.56 | 0.00012239 | 0.0005552 | 0.001962
-0.55 | 0.00011729 | 0.0005336 | 0.0019114
-0.54 | 0.00011121 | 0.0005181 | 0.0018595
-0.53 | 0.00010681 | 0.00050085 | 0.0017977
-0.52 | 0.00010344 | 0.00048598 | 0.0017559
-0.51 | 9.944e-05 | 0.00047177 | 0.0017155
-0.5 | 9.71e-05 | 0.00046159 | 0.0016857
-0.49 | 9.613e-05 | 0.00045479 | 0.0016595
-0.48 | 9.511e-05 | 0.00044892 | 0.0016493
-0.47 | 9.558e-05 | 0.00044944 | 0.0016423
-0.46 | 9.903e-05 | 0.0004588 | 0.0016804
-0.45 | 0.00010422 | 0.00047396 | 0.0017288
-0.44 | 0.00011305 | 0.00050051 | 0.0018216
-0.43 | 0.00012742 | 0.00054793 | 0.0019592
-0.42 | 0.00014819 | 0.0006184 | 0.0021919
-0.41 | 0.0001787 | 0.0007168 | 0.0025191
-0.4 | 0.0002213 | 0.0008585 | 0.0030068
-0.39 | 0.00028156 | 0.0010619 | 0.0037096
-0.38 | 0.00036576 | 0.0013405 | 0.0046706
-0.37 | 0.00048363 | 0.0017261 | 0.006146
-0.36 | 0.0006706 | 0.0022631 | 0.008097
-0.35 | 0.0008976 | 0.0030158 | 0.010888
-0.34 | 0.0012134 | 0.0040548 | 0.014699
-0.33 | 0.0016425 | 0.0054694 | 0.020094
-0.32 | 0.0022342 | 0.007628 | 0.027631
-0.31 | 0.003039 | 0.01033 | 0.037737
-0.3 | 0.0041298 | 0.014102 | 0.05197
-0.29 | 0.0056762 | 0.019179 | 0.07193
-0.28 | 0.007946 | 0.026206 | 0.09848
-0.27 | 0.010833 | 0.035815 | 0.1359
-0.26 | 0.01464 | 0.048874 | 0.18434
-0.25 | 0.019948 | 0.06722 | 0.25144
-0.24 | 0.027023 | 0.09082 | 0.34328
-0.23 | 0.036835 | 0.12312 | 0.46244
-0.22 | 0.049646 | 0.16633 | 0.6271
-0.21 | 0.06812 | 0.22436 | 0.8454
-0.2 | 0.09181 | 0.30207 | 1.1329
-0.19 | 0.12376 | 0.40454 | 1.5067
-0.18 | 0.16613 | 0.5432 | 2.009
-0.17 | 0.22291 | 0.7221 | 2.6442
-0.16 | 0.29868 | 0.9599 | 3.4621
-0.15 | 0.39829 | 1.2617 | 4.5049
-0.14 | 0.52963 | 1.6689 | 5.808
-0.13 | 0.7012 | 2.1845 | 7.421
-0.12 | 0.9266 | 2.844 | 9.365
-0.11 | 1.2196 | 3.6806 | 11.677
-0.1 | 1.6011 | 4.727 | 14.482
-0.09 | 2.0926 | 6.038 | 17.727
-0.08 | 2.7057 | 7.65 | 21.428
-0.07 | 3.4721 | 9.624 | 25.69
-0.06 | 4.4371 | 11.909 | 30.379
-0.05 | 5.6328 | 14.73 | 35.688
-0.04 | 7.023 | 17.964 | 41.512
-0.03 | 8.735 | 21.692 | 47.828
-0.02 | 10.749 | 25.972 | 54.592
-0.01 | 13.107 | 30.667 | 62.15
0 | 15.832 | 35.984 | 69.99
0.01 | 18.889 | 41.852 | 78.28
0.02 | 22.211 | 48.093 | 86.87
0.03 | 26.006 | 54.924 | 96.09
0.04 | 30.027 | 62.15 | 105.45
0.05 | 34.329 | 69.77 | 115.45
0.06 | 38.921 | 77.88 | 125.55
0.07 | 43.725 | 86.47 | 136.11
0.08 | 48.683 | 95.23 | 146.87
0.09 | 53.716 | 104.44 | 157.73
0.1 | 58.65 | 113.88 | 169
0.11 | 63.87 | 123.59 | 180.42
0.12 | 69.07 | 133.76 | 192.13
0.13 | 74.17 | 143.98 | 203.71
0.14 | 79.17 | 154.29 | 215.63
0.15 | 84.07 | 165.05 | 227.51
0.16 | 88.89 | 175.96 | 239.61
0.17 | 93.55 | 186.89 | 251.83
0.18 | 98 | 198.09 | 263.77
0.19 | 102.2 | 209.13 | 276.14
0.2 | 106.25 | 220.53 | 288.48
0.21 | 110.13 | 232.09 | 300.85
0.22 | 113.76 | 243.5 | 313.2
0.23 | 117.43 | 254.99 | 325.33
0.24 | 120.68 | 266.45 | 337.66
0.25 | 123.71 | 278.16 | 350.02
0.26 | 126.59 | 289.6 | 362.2
0.27 | 129.34 | 301.07 | 374.24
0.28 | 132.02 | 312.45 | 386.24
0.29 | 134.48 | 323.81 | 398.28
0.3 | 136.73 | 335.26 | 410.29
0.31 | 138.79 | 346.5 | 422.04
0.32 | 140.91 | 357.61 | 433.64
0.33 | 142.74 | 368.57 | 445.31
0.34 | 144.67 | 379.49 | 456.79
0.35 | 146.25 | 390.3 | 468.05
0.36 | 147.61 | 400.87 | 479.3
0.37 | 149.35 | 411.39 | 490.21
0.38 | 150.65 | 421.57 | 501.04
0.39 | 151.92 | 431.58 | 511.72
0.4 | 153.14 | 441.48 | 522.12
0.41 | 154.14 | 451.11 | 532.42
0.42 | 155.38 | 460.5 | 542.5
0.43 | 156.39 | 469.68 | 552.38
0.44 | 157.26 | 478.59 | 562.04
0.45 | 158.07 | 487.23 | 571.3
0.46 | 159.07 | 495.65 | 580.6
0.47 | 159.8 | 503.62 | 589.4
0.48 | 160.67 | 511.46 | 598.2
0.49 | 161.32 | 518.98 | 606.9
0.5 | 161.81 | 526.24 | 615

## Tranconductance (mS-mm)
VGS (V) | VDS = 0.100 V | VDS = 0.500 V | VDS = 0.900 V
-0.75 | -0.001124 | -0.00412 | -0.01198
-0.74 | -0.0011775 | -0.00371 | -0.011705
-0.73 | -0.0013525 | -0.00363 | -0.01074
-0.72 | -0.001216 | -0.00414 | -0.00958
-0.71 | -0.0010965 | -0.00328 | -0.008875
-0.7 | -0.0010265 | -0.00253 | -0.00973
-0.69 | -0.0008925 | -0.003465 | -0.01025
-0.68 | -0.000959 | -0.00353 | -0.009805
-0.67 | -0.000931 | -0.00307 | -0.009425
-0.66 | -0.0009475 | -0.0031 | -0.00866
-0.65 | -0.000913 | -0.00285 | -0.008495
-0.64 | -0.0008075 | -0.002715 | -0.008505
-0.63 | -0.000728 | -0.00266 | -0.00793
-0.62 | -0.0007225 | -0.00263 | -0.007725
-0.61 | -0.0007025 | -0.002525 | -0.006395
-0.6 | -0.000608 | -0.002335 | -0.007575
-0.59 | -0.0005585 | -0.002265 | -0.00778
-0.58 | -0.0005975 | -0.00234 | -0.006165
-0.57 | -0.000578 | -0.0022 | -0.007465
-0.56 | -0.0005075 | -0.002055 | -0.006425
-0.55 | -0.000559 | -0.001855 | -0.005125
-0.54 | -0.000524 | -0.0016375 | -0.005685
-0.53 | -0.0003885 | -0.001606 | -0.00518
-0.52 | -0.0003685 | -0.001454 | -0.00411
-0.51 | -0.000317 | -0.0012195 | -0.00351
-0.5 | -0.0001655 | -0.000849 | -0.0028
-0.49 | -9.95e-05 | -0.0006335 | -0.00182
-0.48 | -2.75e-05 | -0.0002675 | -0.00086
-0.47 | 0.000196 | 0.000494 | 0.001555
-0.46 | 0.000432 | 0.001226 | 0.004325
-0.45 | 0.000701 | 0.0020855 | 0.00706
-0.44 | 0.00116 | 0.0036985 | 0.01152
-0.43 | 0.001757 | 0.0058945 | 0.018515
-0.42 | 0.002564 | 0.0084435 | 0.027995
-0.41 | 0.0036555 | 0.012005 | 0.040745
-0.4 | 0.005143 | 0.017255 | 0.059525
-0.39 | 0.007223 | 0.0241 | 0.08319
-0.38 | 0.0101035 | 0.03321 | 0.12182
-0.37 | 0.015242 | 0.04613 | 0.17132
-0.36 | 0.0206985 | 0.064485 | 0.2371
-0.35 | 0.02714 | 0.089585 | 0.3301
-0.34 | 0.037245 | 0.12268 | 0.4603
-0.33 | 0.05104 | 0.17866 | 0.6466
-0.32 | 0.069825 | 0.24303 | 0.88215
-0.31 | 0.09478 | 0.3237 | 1.21695
-0.3 | 0.13186 | 0.44245 | 1.70965
-0.29 | 0.19081 | 0.6052 | 2.3255
-0.28 | 0.25784 | 0.8318 | 3.1985
-0.27 | 0.3347 | 1.1334 | 4.293
-0.26 | 0.45575 | 1.57025 | 5.777
-0.25 | 0.61915 | 2.0973 | 7.947
-0.24 | 0.84435 | 2.795 | 10.55
-0.23 | 1.13115 | 3.7755 | 14.191
-0.22 | 1.56425 | 5.062 | 19.148
-0.21 | 2.1082 | 6.787 | 25.29
-0.2 | 2.782 | 9.009 | 33.065
-0.19 | 3.716 | 12.0565 | 43.805
-0.18 | 4.9575 | 15.878 | 56.875
-0.17 | 6.6275 | 20.835 | 72.655
-0.16 | 8.769 | 26.98 | 93.035
-0.15 | 11.5475 | 35.45 | 117.295
-0.14 | 15.1455 | 46.14 | 145.805
-0.13 | 19.8485 | 58.755 | 177.85
-0.12 | 25.92 | 74.805 | 212.8
-0.11 | 33.725 | 94.15 | 255.85
-0.1 | 43.65 | 117.87 | 302.5
-0.09 | 55.23 | 146.15 | 347.3
-0.08 | 68.975 | 179.3 | 398.15
-0.07 | 86.57 | 212.95 | 447.55
-0.06 | 108.035 | 255.3 | 499.9
-0.05 | 129.295 | 302.75 | 556.65
-0.04 | 155.11 | 348.1 | 607
-0.03 | 186.3 | 400.4 | 654
-0.02 | 218.6 | 448.75 | 716.1
-0.01 | 254.15 | 500.6 | 769.9
0 | 289.1 | 559.25 | 806.5
0.01 | 318.95 | 605.45 | 844
0.02 | 355.85 | 653.6 | 890.5
0.03 | 390.8 | 702.85 | 929
0.04 | 416.15 | 742.3 | 968
0.05 | 444.7 | 786.5 | 1005
0.06 | 469.8 | 835 | 1033
0.07 | 488.1 | 867.5 | 1066
0.08 | 499.55 | 898.5 | 1081
0.09 | 498.35 | 932.5 | 1106.5
0.1 | 507.7 | 957.5 | 1134.5
0.11 | 521 | 994 | 1156.5
0.12 | 515 | 1019.5 | 1164.5
0.13 | 505 | 1026.5 | 1175
0.14 | 495 | 1053.5 | 1190
0.15 | 486 | 1083.5 | 1199
0.16 | 474 | 1092 | 1216
0.17 | 455.5 | 1106.5 | 1208
0.18 | 432.5 | 1112 | 1215.5
0.19 | 412.5 | 1122 | 1235.5
0.2 | 396.5 | 1148 | 1235.5
0.21 | 375.5 | 1148.5 | 1236
0.22 | 365 | 1145 | 1224
0.23 | 346 | 1147.5 | 1223
0.24 | 314 | 1158.5 | 1234.5
0.25 | 295.5 | 1157.5 | 1227
0.26 | 281.5 | 1145.5 | 1211
0.27 | 271.5 | 1142.5 | 1202
0.28 | 257 | 1137 | 1202
0.29 | 235.5 | 1140.5 | 1202.5
0.3 | 215.5 | 1134.5 | 1188
0.31 | 209 | 1117.5 | 1167.5
0.32 | 197.5 | 1103.5 | 1163.5
0.33 | 188 | 1094 | 1157.5
0.34 | 175.5 | 1086.5 | 1137
0.35 | 147 | 1069 | 1125.5
0.36 | 155 | 1054.5 | 1108
0.37 | 152 | 1035 | 1087
0.38 | 128.5 | 1009.5 | 1075.5
0.39 | 124.5 | 995.5 | 1054
0.4 | 111 | 976.5 | 1035
0.41 | 112 | 951 | 1019
0.42 | 112.5 | 928.5 | 998
0.43 | 94 | 904.5 | 977
0.44 | 84 | 877.5 | 946
0.45 | 90.5 | 853 | 928
0.46 | 86.5 | 819.5 | 905
0.47 | 80 | 790.5 | 880
0.48 | 76 | 768 | 875
0.49 | 57 | 739 | 840
0.5 | 49 | 726 | 810