## IDS-VDS Characteristic (mA-mm)
VGS (V) | VDS = 0.100 V | VDS = 0.500 V | VDS = 0.900 V
-0.75 | 0.00032693 | 0.0012696 | 0.0040717
-0.74 | 0.00031399 | 0.0012281 | 0.0039483
-0.73 | 0.00029809 | 0.0011817 | 0.0038186
-0.72 | 0.00028647 | 0.0011427 | 0.003714
-0.71 | 0.00027263 | 0.0011114 | 0.0035987
-0.7 | 0.00025944 | 0.0010738 | 0.0034687
-0.69 | 0.00025088 | 0.0010344 | 0.0033787
-0.68 | 0.00023831 | 0.0009939 | 0.0032768
-0.67 | 0.00022778 | 0.0009561 | 0.0031788
-0.66 | 0.00021988 | 0.0009243 | 0.0030882
-0.65 | 0.00020805 | 0.0008943 | 0.0029881
-0.64 | 0.00019991 | 0.0008475 | 0.0028892
-0.63 | 0.00018967 | 0.0008242 | 0.0028137
-0.62 | 0.00018284 | 0.0007961 | 0.0027295
-0.61 | 0.00017388 | 0.0007613 | 0.0026423
-0.6 | 0.00016488 | 0.0007333 | 0.0025454
-0.59 | 0.00015883 | 0.0007053 | 0.0024751
-0.58 | 0.00015158 | 0.0006875 | 0.0024071
-0.57 | 0.00014373 | 0.0006626 | 0.0023336
-0.56 | 0.00013768 | 0.0006394 | 0.0022627
-0.55 | 0.00013257 | 0.0006145 | 0.0021836
-0.54 | 0.00012656 | 0.0005932 | 0.0021323
-0.53 | 0.00012208 | 0.0005755 | 0.0020562
-0.52 | 0.00011602 | 0.0005595 | 0.0019964
-0.51 | 0.00011314 | 0.000545 | 0.0019589
-0.5 | 0.00010944 | 0.0005293 | 0.0019139
-0.49 | 0.00010838 | 0.0005203 | 0.0018864
-0.48 | 0.00010509 | 0.0005143 | 0.0018615
-0.47 | 0.00010606 | 0.0005116 | 0.0018699
-0.46 | 0.00010815 | 0.0005203 | 0.0018858
-0.45 | 0.0001133 | 0.0005347 | 0.0019541
-0.44 | 0.00012265 | 0.0005602 | 0.0020464
-0.43 | 0.00013706 | 0.0006041 | 0.0022114
-0.42 | 0.00015764 | 0.0006715 | 0.0024367
-0.41 | 0.00018847 | 0.0007742 | 0.0027806
-0.4 | 0.0002321 | 0.0009178 | 0.0032949
-0.39 | 0.00029261 | 0.0011251 | 0.0040295
-0.38 | 0.00037829 | 0.0014085 | 0.0050488
-0.37 | 0.00049694 | 0.0018146 | 0.006565
-0.36 | 0.0006886 | 0.0023654 | 0.008616
-0.35 | 0.0009196 | 0.0031414 | 0.011531
-0.34 | 0.0012402 | 0.0042094 | 0.015515
-0.33 | 0.0016772 | 0.0056816 | 0.021102
-0.32 | 0.0022737 | 0.007877 | 0.028839
-0.31 | 0.0030889 | 0.010645 | 0.039501
-0.3 | 0.0042283 | 0.014545 | 0.054453
-0.29 | 0.005843 | 0.019756 | 0.07521
-0.28 | 0.007951 | 0.02697 | 0.10322
-0.27 | 0.010838 | 0.036802 | 0.14023
-0.26 | 0.014739 | 0.050253 | 0.19189
-0.25 | 0.020018 | 0.06876 | 0.26278
-0.24 | 0.027117 | 0.09318 | 0.35609
-0.23 | 0.037 | 0.12602 | 0.48238
-0.22 | 0.050028 | 0.17021 | 0.6522
-0.21 | 0.06869 | 0.22902 | 0.8735
-0.2 | 0.0923 | 0.30903 | 1.1715
-0.19 | 0.12429 | 0.41384 | 1.5653
-0.18 | 0.16735 | 0.55353 | 2.0743
-0.17 | 0.22454 | 0.7361 | 2.7367
-0.16 | 0.29953 | 0.978 | 3.5637
-0.15 | 0.40016 | 1.2934 | 4.6303
-0.14 | 0.53322 | 1.702 | 5.977
-0.13 | 0.7063 | 2.2356 | 7.637
-0.12 | 0.9329 | 2.9101 | 9.585
-0.11 | 1.229 | 3.76 | 11.977
-0.1 | 1.6106 | 4.8106 | 14.811
-0.09 | 2.1021 | 6.161 | 18.081
-0.08 | 2.7237 | 7.798 | 21.828
-0.07 | 3.5042 | 9.757 | 26.074
-0.06 | 4.4727 | 12.12 | 30.883
-0.05 | 5.6866 | 14.953 | 36.224
-0.04 | 7.074 | 18.194 | 42.105
-0.03 | 8.797 | 21.943 | 48.367
-0.02 | 10.813 | 26.265 | 55.281
-0.01 | 13.165 | 30.973 | 62.7
0 | 15.869 | 36.422 | 70.63
0.01 | 18.941 | 42.214 | 78.92
0.02 | 22.319 | 48.539 | 87.63
0.03 | 26.054 | 55.338 | 96.77
0.04 | 30.111 | 62.59 | 106.31
0.05 | 34.414 | 70.25 | 116.13
0.06 | 39.003 | 78.36 | 126.31
0.07 | 43.794 | 86.97 | 136.75
0.08 | 48.713 | 95.75 | 147.45
0.09 | 53.734 | 104.92 | 158.52
0.1 | 58.72 | 114.19 | 169.64
0.11 | 63.92 | 124.03 | 181.1
0.12 | 69.14 | 134.2 | 192.57
0.13 | 74.21 | 144.38 | 204.42
0.14 | 79.21 | 154.9 | 216.22
0.15 | 84.19 | 165.39 | 228.09
0.16 | 88.99 | 176.42 | 240.35
0.17 | 93.52 | 187.4 | 252.27
0.18 | 97.91 | 198.45 | 264.58
0.19 | 102.14 | 209.53 | 276.83
0.2 | 106.19 | 220.85 | 289.04
0.21 | 110.3 | 232.33 | 301.34
0.22 | 113.87 | 243.81 | 313.68
0.23 | 117.23 | 255.42 | 325.93
0.24 | 120.5 | 266.64 | 338.15
0.25 | 123.59 | 278.3 | 350.48
0.26 | 126.63 | 289.88 | 362.46
0.27 | 129.43 | 301.32 | 374.64
0.28 | 131.88 | 312.74 | 386.75
0.29 | 134.25 | 324 | 398.64
0.3 | 136.69 | 335.45 | 410.79
0.31 | 138.67 | 346.63 | 422.32
0.32 | 140.74 | 357.77 | 434.05
0.33 | 142.72 | 368.73 | 445.7
0.34 | 144.36 | 379.65 | 457.09
0.35 | 146.15 | 390.39 | 468.39
0.36 | 147.55 | 400.91 | 479.49
0.37 | 149.09 | 411.46 | 490.58
0.38 | 150.5 | 421.56 | 501.4
0.39 | 151.6 | 431.64 | 512.01
0.4 | 152.91 | 441.48 | 522.31
0.41 | 153.96 | 450.98 | 532.63
0.42 | 155.12 | 460.52 | 542.75
0.43 | 156.07 | 469.63 | 552.65
0.44 | 157.09 | 478.57 | 562.34
0.45 | 157.86 | 487.13 | 571.6
0.46 | 158.73 | 495.54 | 580.8
0.47 | 159.63 | 503.62 | 589.4
0.48 | 160.2 | 511.38 | 598.3
0.49 | 161.18 | 518.93 | 607
0.5 | 161.71 | 526.11 | 615.2

## Tranconductance (mS-mm)
VGS (V) | VDS = 0.100 V | VDS = 0.500 V | VDS = 0.900 V
-0.75 | -0.001294 | -0.00415 | -0.01234
-0.74 | -0.001442 | -0.004395 | -0.012655
-0.73 | -0.001376 | -0.00427 | -0.011715
-0.72 | -0.001273 | -0.003515 | -0.010995
-0.71 | -0.0013515 | -0.003445 | -0.012265
-0.7 | -0.0010875 | -0.00385 | -0.011
-0.69 | -0.0010565 | -0.003995 | -0.009595
-0.68 | -0.001155 | -0.003915 | -0.009995
-0.67 | -0.0009215 | -0.00348 | -0.00943
-0.66 | -0.0009865 | -0.00309 | -0.009535
-0.65 | -0.0009985 | -0.00384 | -0.00995
-0.64 | -0.000919 | -0.003505 | -0.00872
-0.63 | -0.0008535 | -0.00257 | -0.007985
-0.62 | -0.0007895 | -0.003145 | -0.00857
-0.61 | -0.000898 | -0.00314 | -0.009205
-0.6 | -0.0007525 | -0.0028 | -0.00836
-0.59 | -0.000665 | -0.00229 | -0.006915
-0.58 | -0.000755 | -0.002135 | -0.007075
-0.57 | -0.000695 | -0.002405 | -0.00722
-0.56 | -0.000558 | -0.002405 | -0.0075
-0.55 | -0.000556 | -0.00231 | -0.00652
-0.54 | -0.0005245 | -0.00195 | -0.00637
-0.53 | -0.000527 | -0.001685 | -0.006795
-0.52 | -0.000447 | -0.001525 | -0.004865
-0.51 | -0.000329 | -0.00151 | -0.004125
-0.5 | -0.000238 | -0.001235 | -0.003625
-0.49 | -0.0002175 | -0.00075 | -0.00262
-0.48 | -0.000116 | -0.000435 | -0.000825
-0.47 | 0.000153 | 0.0003 | 0.001215
-0.46 | 0.000362 | 0.001155 | 0.00421
-0.45 | 0.000725 | 0.001995 | 0.00803
-0.44 | 0.001188 | 0.00347 | 0.012865
-0.43 | 0.0017495 | 0.005565 | 0.019515
-0.42 | 0.0025705 | 0.008505 | 0.02846
-0.41 | 0.003723 | 0.012315 | 0.04291
-0.4 | 0.005207 | 0.017545 | 0.062445
-0.39 | 0.0073095 | 0.024535 | 0.087695
-0.38 | 0.0102165 | 0.034475 | 0.126775
-0.37 | 0.0155155 | 0.047845 | 0.17836
-0.36 | 0.021133 | 0.06634 | 0.2483
-0.35 | 0.02758 | 0.0922 | 0.34495
-0.34 | 0.03788 | 0.12701 | 0.47855
-0.33 | 0.051675 | 0.18338 | 0.6662
-0.32 | 0.070585 | 0.24817 | 0.91995
-0.31 | 0.09773 | 0.3334 | 1.2807
-0.3 | 0.137705 | 0.45555 | 1.78545
-0.29 | 0.186135 | 0.62125 | 2.43835
-0.28 | 0.24975 | 0.8523 | 3.251
-0.27 | 0.3394 | 1.16415 | 4.4335
-0.26 | 0.459 | 1.5979 | 6.1275
-0.25 | 0.6189 | 2.14635 | 8.21
-0.24 | 0.8491 | 2.863 | 10.98
-0.23 | 1.14555 | 3.8515 | 14.8055
-0.22 | 1.5845 | 5.15 | 19.556
-0.21 | 2.1136 | 6.941 | 25.965
-0.2 | 2.78 | 9.241 | 34.59
-0.19 | 3.7525 | 12.225 | 45.14
-0.18 | 5.0125 | 16.113 | 58.57
-0.17 | 6.609 | 21.2235 | 74.47
-0.16 | 8.781 | 27.865 | 94.68
-0.15 | 11.6845 | 36.2 | 120.665
-0.14 | 15.307 | 47.11 | 150.335
-0.13 | 19.984 | 60.405 | 180.4
-0.12 | 26.135 | 76.22 | 217
-0.11 | 33.885 | 95.025 | 261.3
-0.1 | 43.655 | 120.05 | 305.2
-0.09 | 55.655 | 149.37 | 350.85
-0.08 | 70.105 | 179.8 | 399.65
-0.07 | 87.45 | 216.1 | 452.75
-0.06 | 109.12 | 259.8 | 507.5
-0.05 | 130.065 | 303.7 | 561.1
-0.04 | 155.52 | 349.5 | 607.15
-0.03 | 186.95 | 403.55 | 658.8
-0.02 | 218.4 | 451.5 | 716.65
-0.01 | 252.8 | 507.85 | 767.45
0 | 288.8 | 562.05 | 811
0.01 | 322.5 | 605.85 | 850
0.02 | 355.65 | 656.2 | 892.5
0.03 | 389.6 | 702.55 | 934
0.04 | 418 | 745.6 | 968
0.05 | 444.6 | 788.5 | 1000
0.06 | 469 | 836 | 1031
0.07 | 485.5 | 869.5 | 1057
0.08 | 497 | 897.5 | 1088.5
0.09 | 500.35 | 922 | 1109.5
0.1 | 509.3 | 955.5 | 1129
0.11 | 521 | 1000.5 | 1146.5
0.12 | 514.5 | 1017.5 | 1166
0.13 | 503.5 | 1035 | 1182.5
0.14 | 499 | 1050.5 | 1183.5
0.15 | 489 | 1076 | 1206.5
0.16 | 466.5 | 1100.5 | 1209
0.17 | 446 | 1101.5 | 1211.5
0.18 | 431 | 1106.5 | 1228
0.19 | 414 | 1120 | 1223
0.2 | 408 | 1140 | 1225.5
0.21 | 384 | 1148 | 1232
0.22 | 346.5 | 1154.5 | 1229.5
0.23 | 331.5 | 1141.5 | 1223.5
0.24 | 318 | 1144 | 1227.5
0.25 | 306.5 | 1162 | 1215.5
0.26 | 292 | 1151 | 1208
0.27 | 262.5 | 1143 | 1214.5
0.28 | 241 | 1134 | 1200
0.29 | 240.5 | 1135.5 | 1202
0.3 | 221 | 1131.5 | 1184
0.31 | 202.5 | 1116 | 1163
0.32 | 202.5 | 1105 | 1169
0.33 | 181 | 1094 | 1152
0.34 | 171.5 | 1083 | 1134.5
0.35 | 159.5 | 1063 | 1120
0.36 | 147 | 1053.5 | 1109.5
0.37 | 147.5 | 1032.5 | 1095.5
0.38 | 125.5 | 1009 | 1071.5
0.39 | 120.5 | 996 | 1045.5
0.4 | 118 | 967 | 1031
0.41 | 110.5 | 952 | 1022
0.42 | 105.5 | 932.5 | 1001
0.43 | 98.5 | 902.5 | 979.5
0.44 | 89.5 | 875 | 947.5
0.45 | 82 | 848.5 | 923
0.46 | 88.5 | 824.5 | 890
0.47 | 73.5 | 792 | 875
0.48 | 77.5 | 765.5 | 880
0.49 | 75.5 | 736.5 | 845
0.5 | 53 | 718 | 820