## IDS-VDS Characteristic (mA-mm)
VGS (V) | VDS = 0.100 V | VDS = 0.500 V | VDS = 0.900 V
-0.75 | 0.00031024 | 0.0012726 | 0.0043563
-0.74 | 0.00029577 | 0.0012245 | 0.0042108
-0.73 | 0.00028324 | 0.0011751 | 0.0040709
-0.72 | 0.00027003 | 0.00113 | 0.0039272
-0.71 | 0.00025885 | 0.0010971 | 0.0037961
-0.7 | 0.00024569 | 0.0010524 | 0.0036918
-0.69 | 0.00023429 | 0.0010163 | 0.0035668
-0.68 | 0.00022442 | 0.0009752 | 0.0034669
-0.67 | 0.00021425 | 0.0009364 | 0.0033454
-0.66 | 0.00020461 | 0.0009031 | 0.0032533
-0.65 | 0.00019548 | 0.0008723 | 0.0031302
-0.64 | 0.00018774 | 0.000833 | 0.0030458
-0.63 | 0.00017821 | 0.0008046 | 0.0029523
-0.62 | 0.00017044 | 0.0007694 | 0.0028543
-0.61 | 0.00016142 | 0.0007429 | 0.0027492
-0.6 | 0.00015371 | 0.0007131 | 0.0026622
-0.59 | 0.00014788 | 0.0006918 | 0.0025686
-0.58 | 0.00014042 | 0.0006615 | 0.002489
-0.57 | 0.00013441 | 0.0006366 | 0.0024044
-0.56 | 0.00012764 | 0.0006164 | 0.002336
-0.55 | 0.00012241 | 0.0005903 | 0.0022551
-0.54 | 0.00011722 | 0.0005707 | 0.002185
-0.53 | 0.0001112 | 0.0005484 | 0.0021012
-0.52 | 0.0001065 | 0.0005278 | 0.0020415
-0.51 | 0.00010295 | 0.0005083 | 0.001982
-0.5 | 9.852e-05 | 0.00049184 | 0.0019307
-0.49 | 9.484e-05 | 0.00047806 | 0.001869
-0.48 | 9.244e-05 | 0.00046084 | 0.0018273
-0.47 | 9.177e-05 | 0.00045768 | 0.0018011
-0.46 | 9.22e-05 | 0.00045077 | 0.0017858
-0.45 | 9.331e-05 | 0.00045349 | 0.0017695
-0.44 | 9.67e-05 | 0.0004615 | 0.0017938
-0.43 | 0.00010374 | 0.00047907 | 0.0018487
-0.42 | 0.00011514 | 0.00051131 | 0.0019416
-0.41 | 0.0001323 | 0.00055985 | 0.0020881
-0.4 | 0.00015724 | 0.0006444 | 0.0023142
-0.39 | 0.00019284 | 0.0007512 | 0.0026585
-0.38 | 0.00024345 | 0.0009038 | 0.0031697
-0.37 | 0.00031553 | 0.0011282 | 0.0038998
-0.36 | 0.00041524 | 0.0014304 | 0.004945
-0.35 | 0.00055411 | 0.0018641 | 0.006503
-0.34 | 0.0007795 | 0.0024609 | 0.008616
-0.33 | 0.0010536 | 0.0033051 | 0.011611
-0.32 | 0.0014287 | 0.0044634 | 0.015643
-0.31 | 0.001954 | 0.006196 | 0.021539
-0.3 | 0.0026748 | 0.008418 | 0.029795
-0.29 | 0.0036682 | 0.011518 | 0.041285
-0.28 | 0.0050153 | 0.015781 | 0.056936
-0.27 | 0.007078 | 0.021763 | 0.07888
-0.26 | 0.009647 | 0.029721 | 0.10884
-0.25 | 0.013165 | 0.04063 | 0.14915
-0.24 | 0.017931 | 0.055644 | 0.20484
-0.23 | 0.024412 | 0.07683 | 0.28223
-0.22 | 0.033336 | 0.10416 | 0.38438
-0.21 | 0.045381 | 0.14184 | 0.52331
-0.2 | 0.06259 | 0.19213 | 0.7078
-0.19 | 0.08443 | 0.26007 | 0.9551
-0.18 | 0.11484 | 0.35292 | 1.2956
-0.17 | 0.15508 | 0.47443 | 1.7226
-0.16 | 0.20877 | 0.6345 | 2.2877
-0.15 | 0.28044 | 0.8488 | 3.0282
-0.14 | 0.37724 | 1.1323 | 3.9498
-0.13 | 0.50477 | 1.4982 | 5.1495
-0.12 | 0.6694 | 1.9689 | 6.645
-0.11 | 0.8921 | 2.5911 | 8.475
-0.1 | 1.1796 | 3.3793 | 10.656
-0.09 | 1.5607 | 4.3815 | 13.334
-0.08 | 2.0351 | 5.634 | 16.447
-0.07 | 2.6549 | 7.134 | 19.955
-0.06 | 3.4281 | 9.032 | 23.978
-0.05 | 4.4036 | 11.316 | 28.665
-0.04 | 5.6044 | 13.983 | 33.762
-0.03 | 6.965 | 17.162 | 39.416
-0.02 | 8.718 | 20.794 | 45.648
-0.01 | 10.774 | 24.996 | 52.217
0 | 13.177 | 29.764 | 59.66
0.01 | 15.899 | 35.066 | 67.42
0.02 | 18.969 | 40.674 | 75.5
0.03 | 22.45 | 47.083 | 84.26
0.04 | 26.234 | 53.825 | 93.37
0.05 | 30.333 | 60.99 | 102.58
0.06 | 34.679 | 68.68 | 112.52
0.07 | 39.351 | 76.84 | 122.74
0.08 | 44.142 | 85.43 | 133.17
0.09 | 49.09 | 94.12 | 143.98
0.1 | 54.142 | 103.39 | 154.73
0.11 | 59.12 | 112.84 | 166.01
0.12 | 64.37 | 122.7 | 177.57
0.13 | 69.58 | 132.66 | 189.09
0.14 | 74.66 | 142.96 | 200.68
0.15 | 79.64 | 153.4 | 212.64
0.16 | 84.48 | 164.29 | 224.66
0.17 | 89.22 | 175.11 | 236.72
0.18 | 93.8 | 186.05 | 248.91
0.19 | 98.25 | 197.23 | 260.96
0.2 | 102.43 | 208.61 | 273.36
0.21 | 106.45 | 220.07 | 285.79
0.22 | 110.32 | 231.55 | 298.08
0.23 | 113.8 | 242.88 | 310.53
0.24 | 117.23 | 254.48 | 322.69
0.25 | 120.54 | 266.14 | 335.17
0.26 | 123.51 | 277.64 | 347.43
0.27 | 126.47 | 289.2 | 359.63
0.28 | 128.93 | 300.68 | 371.75
0.29 | 131.49 | 312.12 | 383.81
0.3 | 133.96 | 323.63 | 395.94
0.31 | 136.31 | 334.94 | 407.95
0.32 | 138.39 | 346.07 | 419.75
0.33 | 140.32 | 357.36 | 431.42
0.34 | 142.05 | 368.4 | 443.15
0.35 | 143.93 | 379.29 | 454.58
0.36 | 145.74 | 390.07 | 465.95
0.37 | 147.07 | 400.61 | 477.31
0.38 | 148.39 | 411.09 | 488.13
0.39 | 149.81 | 421.27 | 499.04
0.4 | 150.96 | 431.28 | 509.73
0.41 | 152.44 | 441.11 | 520.17
0.42 | 153.28 | 450.84 | 530.53
0.43 | 154.24 | 460.18 | 540.67
0.44 | 155.41 | 469.33 | 550.56
0.45 | 156.39 | 478.14 | 560.25
0.46 | 157.23 | 486.76 | 569.79
0.47 | 157.97 | 495.14 | 578.6
0.48 | 158.77 | 503.12 | 588
0.49 | 159.61 | 510.86 | 596.6
0.5 | 160.5 | 518.4 | 604.7

## Tranconductance (mS-mm)
VGS (V) | VDS = 0.100 V | VDS = 0.500 V | VDS = 0.900 V
-0.75 | -0.001447 | -0.00481 | -0.01455
-0.74 | -0.00135 | -0.004875 | -0.01427
-0.73 | -0.001287 | -0.004725 | -0.01418
-0.72 | -0.0012195 | -0.0039 | -0.01374
-0.71 | -0.001217 | -0.00388 | -0.01177
-0.7 | -0.001228 | -0.00404 | -0.011465
-0.69 | -0.0010635 | -0.00386 | -0.011245
-0.68 | -0.001002 | -0.003995 | -0.01107
-0.67 | -0.0009905 | -0.003605 | -0.01068
-0.66 | -0.0009385 | -0.003205 | -0.01076
-0.65 | -0.0008435 | -0.003505 | -0.010375
-0.64 | -0.0008635 | -0.003385 | -0.008895
-0.63 | -0.000865 | -0.00318 | -0.009575
-0.62 | -0.0008395 | -0.003085 | -0.010155
-0.61 | -0.0008365 | -0.002815 | -0.009605
-0.6 | -0.000677 | -0.002555 | -0.00903
-0.59 | -0.0006645 | -0.00258 | -0.00866
-0.58 | -0.0006735 | -0.00276 | -0.00821
-0.57 | -0.000639 | -0.002255 | -0.00765
-0.56 | -0.0006 | -0.002315 | -0.007465
-0.55 | -0.000521 | -0.002285 | -0.00755
-0.54 | -0.0005605 | -0.002095 | -0.007695
-0.53 | -0.000536 | -0.002145 | -0.007175
-0.52 | -0.0004125 | -0.002005 | -0.00596
-0.51 | -0.000399 | -0.001798 | -0.00554
-0.5 | -0.0004055 | -0.001512 | -0.00565
-0.49 | -0.000304 | -0.00155 | -0.00517
-0.48 | -0.0001535 | -0.001019 | -0.003395
-0.47 | -1.2e-05 | -0.0005035 | -0.002075
-0.46 | 7.7e-05 | -0.0002095 | -0.00158
-0.45 | 0.000225 | 0.0005365 | 0.0004
-0.44 | 0.0005215 | 0.001279 | 0.00396
-0.43 | 0.000922 | 0.0024905 | 0.00739
-0.42 | 0.001428 | 0.004039 | 0.01197
-0.41 | 0.002105 | 0.0066545 | 0.01863
-0.4 | 0.003027 | 0.0095675 | 0.02852
-0.39 | 0.0043105 | 0.01297 | 0.042775
-0.38 | 0.0061345 | 0.01885 | 0.062065
-0.37 | 0.0085895 | 0.02633 | 0.088765
-0.36 | 0.011929 | 0.036795 | 0.13016
-0.35 | 0.018213 | 0.051525 | 0.18355
-0.34 | 0.0249745 | 0.07205 | 0.2554
-0.33 | 0.03246 | 0.100125 | 0.35135
-0.32 | 0.04502 | 0.144545 | 0.4964
-0.31 | 0.062305 | 0.19773 | 0.7076
-0.3 | 0.08571 | 0.2661 | 0.9873
-0.29 | 0.117025 | 0.36815 | 1.35705
-0.28 | 0.17049 | 0.51225 | 1.87975
-0.27 | 0.231585 | 0.697 | 2.5952
-0.26 | 0.30435 | 0.94335 | 3.5135
-0.25 | 0.4142 | 1.29615 | 4.8
-0.24 | 0.56235 | 1.81 | 6.654
-0.23 | 0.77025 | 2.4258 | 8.977
-0.22 | 1.04845 | 3.2505 | 12.054
-0.21 | 1.4627 | 4.3985 | 16.171
-0.2 | 1.95245 | 5.9115 | 21.5895
-0.19 | 2.6125 | 8.0395 | 29.39
-0.18 | 3.5325 | 10.718 | 38.375
-0.17 | 4.6965 | 14.079 | 49.605
-0.16 | 6.268 | 18.7185 | 65.28
-0.15 | 8.4235 | 24.89 | 83.105
-0.14 | 11.2165 | 32.47 | 106.065
-0.13 | 14.608 | 41.83 | 134.76
-0.12 | 19.3665 | 54.645 | 166.275
-0.11 | 25.51 | 70.52 | 200.55
-0.1 | 33.43 | 89.52 | 242.95
-0.09 | 42.775 | 112.735 | 289.55
-0.08 | 54.71 | 137.625 | 331.05
-0.07 | 69.65 | 169.9 | 376.55
-0.06 | 87.435 | 209.1 | 435.5
-0.05 | 108.815 | 247.55 | 489.2
-0.04 | 128.07 | 292.3 | 537.55
-0.03 | 155.68 | 340.55 | 594.3
-0.02 | 190.45 | 391.7 | 640.05
-0.01 | 222.95 | 448.5 | 700.6
0 | 256.25 | 503.5 | 760.15
0.01 | 289.6 | 545.5 | 792
0.02 | 327.55 | 600.85 | 842
0.03 | 363.25 | 657.55 | 893.5
0.04 | 394.15 | 695.35 | 916
0.05 | 422.25 | 742.75 | 957.5
0.06 | 450.9 | 792.5 | 1008
0.07 | 473.15 | 837.5 | 1032.5
0.08 | 486.95 | 864 | 1062
0.09 | 500 | 898 | 1078
0.1 | 501.5 | 936 | 1101.5
0.11 | 511.4 | 965.5 | 1142
0.12 | 523 | 991 | 1154
0.13 | 514.5 | 1013 | 1155.5
0.14 | 503 | 1037 | 1177.5
0.15 | 491 | 1066.5 | 1199
0.16 | 479 | 1085.5 | 1204
0.17 | 466 | 1088 | 1212.5
0.18 | 451.5 | 1106 | 1212
0.19 | 431.5 | 1128 | 1222.5
0.2 | 410 | 1142 | 1241.5
0.21 | 394.5 | 1147 | 1236
0.22 | 367.5 | 1140.5 | 1237
0.23 | 345.5 | 1146.5 | 1230.5
0.24 | 337 | 1163 | 1232
0.25 | 314 | 1158 | 1237
0.26 | 296.5 | 1153 | 1223
0.27 | 271 | 1152 | 1216
0.28 | 251 | 1146 | 1209
0.29 | 251.5 | 1147.5 | 1209.5
0.3 | 241 | 1141 | 1207
0.31 | 221.5 | 1122 | 1190.5
0.32 | 200.5 | 1121 | 1173.5
0.33 | 183 | 1116.5 | 1170
0.34 | 180.5 | 1096.5 | 1158
0.35 | 184.5 | 1083.5 | 1140
0.36 | 157 | 1066 | 1136.5
0.37 | 132.5 | 1051 | 1109
0.38 | 137 | 1033 | 1086.5
0.39 | 128.5 | 1009.5 | 1080
0.4 | 131.5 | 992 | 1056.5
0.41 | 116 | 978 | 1040
0.42 | 90 | 953.5 | 1025
0.43 | 106.5 | 924.5 | 1001.5
0.44 | 107.5 | 898 | 979
0.45 | 91 | 871.5 | 961.5
0.46 | 79 | 850 | 917.5
0.47 | 77 | 818 | 910.5
0.48 | 82 | 786 | 900
0.49 | 86.5 | 764 | 835
0.5 | 89 | 754 | 810