## IDS-VDS Characteristic (mA-mm)
VGS (V) | VDS = 0.100 V | VDS = 0.500 V | VDS = 0.900 V
-0.75 | 0.00034942 | 0.0014854 | 0.005095
-0.74 | 0.00033324 | 0.0014348 | 0.0049208
-0.73 | 0.00031952 | 0.0013793 | 0.0047929
-0.72 | 0.00030531 | 0.0013291 | 0.0046268
-0.71 | 0.00029046 | 0.0012804 | 0.0044571
-0.7 | 0.00027446 | 0.0012444 | 0.0043406
-0.69 | 0.0002644 | 0.0011898 | 0.0041715
-0.68 | 0.00025378 | 0.001145 | 0.004055
-0.67 | 0.00024041 | 0.0010994 | 0.0039061
-0.66 | 0.00022941 | 0.0010645 | 0.0037856
-0.65 | 0.00021762 | 0.0010178 | 0.0036627
-0.64 | 0.00020717 | 0.0009744 | 0.0035407
-0.63 | 0.00019766 | 0.0009354 | 0.0034351
-0.62 | 0.00018929 | 0.0009075 | 0.003313
-0.61 | 0.00018028 | 0.0008696 | 0.0031898
-0.6 | 0.00017223 | 0.000832 | 0.0030972
-0.59 | 0.00016322 | 0.0008035 | 0.0029976
-0.58 | 0.00015673 | 0.000767 | 0.0028802
-0.57 | 0.00014899 | 0.0007436 | 0.0027794
-0.56 | 0.00014155 | 0.0007123 | 0.0026967
-0.55 | 0.00013452 | 0.0006868 | 0.002594
-0.54 | 0.000128 | 0.0006643 | 0.0025135
-0.53 | 0.00012284 | 0.0006322 | 0.0024327
-0.52 | 0.00011687 | 0.000613 | 0.0023641
-0.51 | 0.00011271 | 0.0005942 | 0.0022905
-0.5 | 0.00010847 | 0.0005724 | 0.0022223
-0.49 | 0.00010498 | 0.00056 | 0.0021634
-0.48 | 0.00010182 | 0.0005442 | 0.0021221
-0.47 | 0.00010136 | 0.0005351 | 0.0020765
-0.46 | 0.00010132 | 0.0005265 | 0.0020552
-0.45 | 0.00010309 | 0.0005242 | 0.0020522
-0.44 | 0.0001074 | 0.0005344 | 0.0020722
-0.43 | 0.00011537 | 0.0005534 | 0.0021399
-0.42 | 0.00012778 | 0.000588 | 0.0022461
-0.41 | 0.00014743 | 0.0006435 | 0.0024193
-0.4 | 0.00017532 | 0.000726 | 0.00269
-0.39 | 0.00021653 | 0.0008498 | 0.0030965
-0.38 | 0.00027324 | 0.0010229 | 0.0036836
-0.37 | 0.00035332 | 0.0012721 | 0.0045249
-0.36 | 0.0004634 | 0.0016193 | 0.005777
-0.35 | 0.000643 | 0.0021079 | 0.007502
-0.34 | 0.0008663 | 0.002797 | 0.009944
-0.33 | 0.0011672 | 0.003733 | 0.013368
-0.32 | 0.0015859 | 0.0050432 | 0.018192
-0.31 | 0.0021666 | 0.007023 | 0.024968
-0.3 | 0.0029579 | 0.009564 | 0.03429
-0.29 | 0.0040608 | 0.013087 | 0.04748
-0.28 | 0.0055433 | 0.017849 | 0.06569
-0.27 | 0.007835 | 0.024517 | 0.09091
-0.26 | 0.010668 | 0.033391 | 0.12444
-0.25 | 0.014543 | 0.045913 | 0.17116
-0.24 | 0.019753 | 0.06305 | 0.23441
-0.23 | 0.027043 | 0.08603 | 0.32087
-0.22 | 0.036709 | 0.11678 | 0.43565
-0.21 | 0.049942 | 0.15864 | 0.5918
-0.2 | 0.06848 | 0.21476 | 0.8034
-0.19 | 0.09268 | 0.28986 | 1.0801
-0.18 | 0.12572 | 0.39127 | 1.457
-0.17 | 0.16961 | 0.52314 | 1.9497
-0.16 | 0.22653 | 0.706 | 2.559
-0.15 | 0.30495 | 0.9369 | 3.3765
-0.14 | 0.40953 | 1.2467 | 4.4159
-0.13 | 0.54619 | 1.6497 | 5.705
-0.12 | 0.7249 | 2.1672 | 7.307
-0.11 | 0.9611 | 2.8377 | 9.258
-0.1 | 1.2733 | 3.6725 | 11.628
-0.09 | 1.6709 | 4.7617 | 14.424
-0.08 | 2.1911 | 6.074 | 17.698
-0.07 | 2.8435 | 7.705 | 21.442
-0.06 | 3.659 | 9.696 | 25.7
-0.05 | 4.6915 | 12.1 | 30.52
-0.04 | 5.888 | 14.949 | 35.729
-0.03 | 7.398 | 18.236 | 41.684
-0.02 | 9.19 | 21.963 | 48.069
-0.01 | 11.324 | 26.367 | 54.916
0 | 13.801 | 31.308 | 62.45
0.01 | 16.633 | 36.681 | 70.31
0.02 | 19.772 | 42.556 | 78.52
0.03 | 23.337 | 48.976 | 87.41
0.04 | 27.164 | 55.889 | 96.63
0.05 | 31.318 | 63.16 | 106.25
0.06 | 35.749 | 71 | 116.15
0.07 | 40.444 | 79.22 | 126.35
0.08 | 45.274 | 87.93 | 136.91
0.09 | 50.234 | 96.71 | 147.73
0.1 | 55.337 | 106.05 | 158.76
0.11 | 60.35 | 115.59 | 169.96
0.12 | 65.58 | 125.47 | 181.51
0.13 | 70.71 | 135.62 | 193.16
0.14 | 75.8 | 145.79 | 204.9
0.15 | 80.75 | 156.37 | 216.77
0.16 | 85.63 | 167.21 | 228.69
0.17 | 90.4 | 178.15 | 240.87
0.18 | 94.89 | 189.2 | 253.01
0.19 | 99.21 | 200.22 | 265.2
0.2 | 103.26 | 211.64 | 277.57
0.21 | 107.35 | 223.1 | 289.72
0.22 | 111.04 | 234.54 | 302.21
0.23 | 114.66 | 245.97 | 314.49
0.24 | 118.07 | 257.5 | 326.75
0.25 | 121.3 | 269.15 | 339.13
0.26 | 124.25 | 280.69 | 351.29
0.27 | 127.11 | 292.17 | 363.48
0.28 | 129.73 | 303.41 | 375.65
0.29 | 132.32 | 315.02 | 387.69
0.3 | 134.85 | 326.47 | 399.66
0.31 | 136.92 | 337.75 | 411.67
0.32 | 138.87 | 349.05 | 423.42
0.33 | 140.88 | 360.05 | 435.08
0.34 | 142.62 | 371.11 | 446.74
0.35 | 144.62 | 381.96 | 457.92
0.36 | 146.05 | 392.65 | 469.29
0.37 | 147.43 | 403.19 | 480.55
0.38 | 148.92 | 413.53 | 491.43
0.39 | 150.37 | 423.75 | 502.2
0.4 | 151.64 | 433.67 | 512.7
0.41 | 152.68 | 443.48 | 523.23
0.42 | 153.77 | 452.93 | 533.47
0.43 | 154.8 | 462.3 | 543.56
0.44 | 156.07 | 471.42 | 553.26
0.45 | 156.83 | 480.19 | 562.87
0.46 | 157.61 | 488.85 | 572.3
0.47 | 158.45 | 496.92 | 581.4
0.48 | 159.12 | 505 | 590.4
0.49 | 160.27 | 512.66 | 599
0.5 | 160.66 | 520.07 | 607.4

## Tranconductance (mS-mm)
VGS (V) | VDS = 0.100 V | VDS = 0.500 V | VDS = 0.900 V
-0.75 | -0.001618 | -0.00506 | -0.01742
-0.74 | -0.001495 | -0.005305 | -0.015105
-0.73 | -0.0013965 | -0.005285 | -0.0147
-0.72 | -0.001453 | -0.004945 | -0.01679
-0.71 | -0.0015425 | -0.004235 | -0.01431
-0.7 | -0.001303 | -0.00453 | -0.01428
-0.69 | -0.001034 | -0.00497 | -0.01428
-0.68 | -0.0011995 | -0.00452 | -0.01327
-0.67 | -0.0012185 | -0.004025 | -0.01347
-0.66 | -0.0011395 | -0.00408 | -0.01217
-0.65 | -0.001112 | -0.004505 | -0.012245
-0.64 | -0.000998 | -0.00412 | -0.01138
-0.63 | -0.000894 | -0.003345 | -0.011385
-0.62 | -0.000869 | -0.00329 | -0.012265
-0.61 | -0.000853 | -0.003775 | -0.01079
-0.6 | -0.000853 | -0.003305 | -0.00961
-0.59 | -0.000775 | -0.00325 | -0.01085
-0.58 | -0.0007115 | -0.002995 | -0.01091
-0.57 | -0.000759 | -0.002735 | -0.009175
-0.56 | -0.0007235 | -0.00284 | -0.00927
-0.55 | -0.0006775 | -0.0024 | -0.00916
-0.54 | -0.000584 | -0.00273 | -0.008065
-0.53 | -0.0005565 | -0.002565 | -0.00747
-0.52 | -0.0005065 | -0.0019 | -0.00711
-0.51 | -0.00042 | -0.00203 | -0.00709
-0.5 | -0.0003865 | -0.00171 | -0.006355
-0.49 | -0.0003325 | -0.00141 | -0.00501
-0.48 | -0.000181 | -0.001245 | -0.004345
-0.47 | -2.5e-05 | -0.000885 | -0.003345
-0.46 | 8.65e-05 | -0.000545 | -0.001215
-0.45 | 0.000304 | 0.000395 | 0.00085
-0.44 | 0.000614 | 0.00146 | 0.004385
-0.43 | 0.001019 | 0.00268 | 0.008695
-0.42 | 0.001603 | 0.004505 | 0.01397
-0.41 | 0.002377 | 0.0069 | 0.022195
-0.4 | 0.003455 | 0.010315 | 0.03386
-0.39 | 0.004896 | 0.014845 | 0.04968
-0.38 | 0.0068395 | 0.021115 | 0.07142
-0.37 | 0.009508 | 0.02982 | 0.10467
-0.36 | 0.014484 | 0.04179 | 0.148855
-0.35 | 0.020145 | 0.058885 | 0.20835
-0.34 | 0.02621 | 0.081255 | 0.2933
-0.33 | 0.03598 | 0.11231 | 0.4124
-0.32 | 0.04997 | 0.1645 | 0.58
-0.31 | 0.0686 | 0.22604 | 0.8049
-0.3 | 0.09471 | 0.3032 | 1.1256
-0.29 | 0.12927 | 0.41425 | 1.57
-0.28 | 0.18871 | 0.5715 | 2.1715
-0.27 | 0.256235 | 0.7771 | 2.9375
-0.26 | 0.3354 | 1.0698 | 4.0125
-0.25 | 0.45425 | 1.48295 | 5.4985
-0.24 | 0.625 | 2.00585 | 7.4855
-0.23 | 0.8478 | 2.6865 | 10.062
-0.22 | 1.14495 | 3.6305 | 13.5465
-0.21 | 1.58855 | 4.899 | 18.3875
-0.2 | 2.1369 | 6.561 | 24.415
-0.19 | 2.862 | 8.8255 | 32.68
-0.18 | 3.8465 | 11.664 | 43.48
-0.17 | 5.0405 | 15.7365 | 55.1
-0.16 | 6.767 | 20.688 | 71.34
-0.15 | 9.15 | 27.035 | 92.845
-0.14 | 12.062 | 35.64 | 116.425
-0.13 | 15.7685 | 46.025 | 144.555
-0.12 | 20.7455 | 59.4 | 177.65
-0.11 | 27.42 | 75.265 | 216.05
-0.1 | 35.49 | 96.2 | 258.3
-0.09 | 45.89 | 120.075 | 303.5
-0.08 | 58.63 | 147.165 | 350.9
-0.07 | 73.395 | 181.1 | 400.1
-0.06 | 92.4 | 219.75 | 453.9
-0.05 | 111.45 | 262.65 | 501.45
-0.04 | 135.325 | 306.8 | 558.2
-0.03 | 165.1 | 350.7 | 617
-0.02 | 196.3 | 406.55 | 661.6
-0.01 | 230.55 | 467.25 | 719.05
0 | 265.45 | 515.7 | 769.7
0.01 | 298.55 | 562.4 | 803.5
0.02 | 335.2 | 614.75 | 855
0.03 | 369.6 | 666.65 | 905.5
0.04 | 399.05 | 709.2 | 942
0.05 | 429.25 | 755.55 | 976
0.06 | 456.3 | 803 | 1005
0.07 | 476.25 | 846.5 | 1038
0.08 | 489.5 | 874.5 | 1069
0.09 | 503.15 | 906 | 1092.5
0.1 | 505.8 | 944 | 1111.5
0.11 | 512.15 | 971 | 1137.5
0.12 | 518 | 1001.5 | 1160
0.13 | 511 | 1016 | 1169.5
0.14 | 502 | 1037.5 | 1180.5
0.15 | 491.5 | 1071 | 1189.5
0.16 | 482.5 | 1089 | 1205
0.17 | 463 | 1099.5 | 1216
0.18 | 440.5 | 1103.5 | 1216.5
0.19 | 418.5 | 1122 | 1228
0.2 | 407 | 1144 | 1226
0.21 | 389 | 1145 | 1232
0.22 | 365.5 | 1143.5 | 1238.5
0.23 | 351.5 | 1148 | 1227
0.24 | 332 | 1159 | 1232
0.25 | 309 | 1159.5 | 1227
0.26 | 290.5 | 1151 | 1217.5
0.27 | 274 | 1136 | 1218
0.28 | 260.5 | 1142.5 | 1210.5
0.29 | 256 | 1153 | 1200.5
0.3 | 230 | 1136.5 | 1199
0.31 | 201 | 1129 | 1188
0.32 | 198 | 1115 | 1170.5
0.33 | 187.5 | 1103 | 1166
0.34 | 187 | 1095.5 | 1142
0.35 | 171.5 | 1077 | 1127.5
0.36 | 140.5 | 1061.5 | 1131.5
0.37 | 143.5 | 1044 | 1107
0.38 | 147 | 1028 | 1082.5
0.39 | 136 | 1007 | 1063.5
0.4 | 115.5 | 986.5 | 1051.5
0.41 | 106.5 | 963 | 1038.5
0.42 | 106 | 941 | 1016.5
0.43 | 115 | 924.5 | 989.5
0.44 | 101.5 | 894.5 | 965.5
0.45 | 77 | 871.5 | 952
0.46 | 81 | 836.5 | 926.5
0.47 | 75.5 | 807.5 | 905
0.48 | 91 | 787 | 880
0.49 | 77 | 753.5 | 850
0.5 | 39 | 741 | 840