## IDS-VDS Characteristic (mA-mm)
VGS (V) | VDS = 0.100 V | VDS = 0.500 V | VDS = 0.900 V
-0.75 | 0.00035891 | 0.0015055 | 0.005133
-0.74 | 0.00034123 | 0.0014479 | 0.0049491
-0.73 | 0.000325 | 0.0013909 | 0.0047934
-0.72 | 0.00030921 | 0.0013382 | 0.0046463
-0.71 | 0.00029878 | 0.0012841 | 0.004501
-0.7 | 0.00028296 | 0.0012478 | 0.0043327
-0.69 | 0.00027045 | 0.0012027 | 0.0041936
-0.68 | 0.00026063 | 0.0011546 | 0.0040578
-0.67 | 0.00024813 | 0.0011076 | 0.0039307
-0.66 | 0.00023339 | 0.0010686 | 0.0038082
-0.65 | 0.0002262 | 0.0010255 | 0.0036817
-0.64 | 0.00021571 | 0.0009822 | 0.0035813
-0.63 | 0.00020677 | 0.0009469 | 0.0034429
-0.62 | 0.00019624 | 0.0009106 | 0.0033304
-0.61 | 0.00018782 | 0.0008823 | 0.0032256
-0.6 | 0.0001771 | 0.0008519 | 0.0031301
-0.59 | 0.00017005 | 0.000812 | 0.0029997
-0.58 | 0.000161 | 0.000778 | 0.0029248
-0.57 | 0.00015317 | 0.0007514 | 0.0028129
-0.56 | 0.00014571 | 0.0007254 | 0.0027077
-0.55 | 0.00014023 | 0.0006946 | 0.0026023
-0.54 | 0.00013345 | 0.0006674 | 0.002554
-0.53 | 0.00012768 | 0.0006448 | 0.0024664
-0.52 | 0.00012227 | 0.0006266 | 0.0023965
-0.51 | 0.00011622 | 0.000606 | 0.0023165
-0.5 | 0.00011262 | 0.000582 | 0.0022419
-0.49 | 0.00010817 | 0.0005656 | 0.0021858
-0.48 | 0.000105 | 0.0005543 | 0.0021499
-0.47 | 0.00010398 | 0.0005426 | 0.0021116
-0.46 | 0.00010398 | 0.000537 | 0.0020833
-0.45 | 0.00010545 | 0.0005367 | 0.0020769
-0.44 | 0.00011044 | 0.0005439 | 0.0021005
-0.43 | 0.00011864 | 0.0005624 | 0.0021528
-0.42 | 0.00013077 | 0.000598 | 0.0022661
-0.41 | 0.00015054 | 0.0006556 | 0.0024434
-0.4 | 0.00017755 | 0.0007363 | 0.0027185
-0.39 | 0.00021899 | 0.0008628 | 0.0031323
-0.38 | 0.00027685 | 0.0010382 | 0.0037508
-0.37 | 0.00035734 | 0.0012879 | 0.0046051
-0.36 | 0.00047057 | 0.0016392 | 0.005862
-0.35 | 0.0006523 | 0.0021406 | 0.007599
-0.34 | 0.0008761 | 0.0028314 | 0.010058
-0.33 | 0.0011798 | 0.0037929 | 0.013576
-0.32 | 0.0016028 | 0.0051012 | 0.018416
-0.31 | 0.0021763 | 0.007103 | 0.025224
-0.3 | 0.0029982 | 0.009666 | 0.034893
-0.29 | 0.0040955 | 0.013154 | 0.048144
-0.28 | 0.0056231 | 0.018019 | 0.06651
-0.27 | 0.007871 | 0.02473 | 0.09119
-0.26 | 0.010781 | 0.034 | 0.12617
-0.25 | 0.014657 | 0.046427 | 0.17327
-0.24 | 0.020035 | 0.06403 | 0.23716
-0.23 | 0.027291 | 0.08708 | 0.32516
-0.22 | 0.037199 | 0.1178 | 0.43936
-0.21 | 0.050474 | 0.16059 | 0.5971
-0.2 | 0.06887 | 0.21666 | 0.8059
-0.19 | 0.09329 | 0.29287 | 1.0955
-0.18 | 0.1265 | 0.39578 | 1.4635
-0.17 | 0.17066 | 0.52765 | 1.9581
-0.16 | 0.22985 | 0.7085 | 2.5803
-0.15 | 0.30654 | 0.9412 | 3.392
-0.14 | 0.41173 | 1.2527 | 4.4437
-0.13 | 0.54958 | 1.655 | 5.738
-0.12 | 0.7294 | 2.1739 | 7.342
-0.11 | 0.9656 | 2.8519 | 9.328
-0.1 | 1.2727 | 3.6735 | 11.657
-0.09 | 1.6814 | 4.7647 | 14.488
-0.08 | 2.1952 | 6.092 | 17.741
-0.07 | 2.8494 | 7.744 | 21.494
-0.06 | 3.6692 | 9.716 | 25.772
-0.05 | 4.6986 | 12.136 | 30.661
-0.04 | 5.884 | 14.981 | 35.869
-0.03 | 7.421 | 18.264 | 41.735
-0.02 | 9.241 | 22.125 | 48.119
-0.01 | 11.372 | 26.383 | 55.044
0 | 13.871 | 31.366 | 62.59
0.01 | 16.699 | 36.767 | 70.49
0.02 | 19.855 | 42.608 | 78.76
0.03 | 23.423 | 49.06 | 87.61
0.04 | 27.26 | 56.057 | 96.86
0.05 | 31.361 | 63.29 | 106.39
0.06 | 35.814 | 71.09 | 116.32
0.07 | 40.503 | 79.38 | 126.57
0.08 | 45.328 | 87.93 | 137.17
0.09 | 50.359 | 96.87 | 147.93
0.1 | 55.399 | 106.03 | 158.95
0.11 | 60.35 | 115.62 | 170.1
0.12 | 65.6 | 125.67 | 181.78
0.13 | 70.77 | 135.63 | 193.4
0.14 | 75.82 | 146.11 | 205.15
0.15 | 80.82 | 156.45 | 217.11
0.16 | 85.61 | 167.36 | 228.95
0.17 | 90.38 | 178.31 | 241.19
0.18 | 94.88 | 189.3 | 253.32
0.19 | 99.24 | 200.5 | 265.47
0.2 | 103.39 | 211.74 | 277.83
0.21 | 107.43 | 223.26 | 290.16
0.22 | 111.16 | 234.72 | 302.44
0.23 | 114.68 | 246.24 | 314.78
0.24 | 118.07 | 257.58 | 327.07
0.25 | 121.34 | 269.32 | 339.32
0.26 | 124.51 | 280.83 | 351.66
0.27 | 127.24 | 292.35 | 363.86
0.28 | 129.78 | 303.87 | 375.92
0.29 | 132.24 | 315.16 | 388.07
0.3 | 134.56 | 326.72 | 399.95
0.31 | 137.01 | 338.01 | 411.92
0.32 | 138.99 | 349.18 | 423.75
0.33 | 140.84 | 360.37 | 435.41
0.34 | 142.62 | 371.26 | 447.1
0.35 | 144.39 | 382.26 | 458.32
0.36 | 146.11 | 392.93 | 469.63
0.37 | 147.62 | 403.54 | 480.93
0.38 | 148.89 | 413.8 | 491.81
0.39 | 150.17 | 424.07 | 502.53
0.4 | 151.72 | 434.01 | 513.1
0.41 | 152.76 | 443.75 | 523.55
0.42 | 153.88 | 453.44 | 533.88
0.43 | 154.8 | 462.57 | 543.91
0.44 | 155.69 | 471.74 | 553.64
0.45 | 156.95 | 480.5 | 563.31
0.46 | 157.68 | 489.13 | 572.6
0.47 | 158.35 | 497.39 | 581.7
0.48 | 159.19 | 505.3 | 590.8
0.49 | 159.99 | 513.04 | 599.4
0.5 | 160.8 | 520.39 | 607.6

## Tranconductance (mS-mm)
VGS (V) | VDS = 0.100 V | VDS = 0.500 V | VDS = 0.900 V
-0.75 | -0.001768 | -0.00576 | -0.01839
-0.74 | -0.0016955 | -0.00573 | -0.01698
-0.73 | -0.001601 | -0.005485 | -0.01514
-0.72 | -0.001311 | -0.00534 | -0.01462
-0.71 | -0.0013125 | -0.00452 | -0.01568
-0.7 | -0.0014165 | -0.00407 | -0.01537
-0.69 | -0.0011165 | -0.00466 | -0.013745
-0.68 | -0.001116 | -0.004755 | -0.013145
-0.67 | -0.001362 | -0.0043 | -0.01248
-0.66 | -0.0010965 | -0.004105 | -0.01245
-0.65 | -0.000884 | -0.00432 | -0.011345
-0.64 | -0.0009715 | -0.00393 | -0.01194
-0.63 | -0.0009735 | -0.00358 | -0.012545
-0.62 | -0.0009475 | -0.00323 | -0.010865
-0.61 | -0.000957 | -0.002935 | -0.010015
-0.6 | -0.0008885 | -0.003515 | -0.011295
-0.59 | -0.000805 | -0.003695 | -0.010265
-0.58 | -0.000844 | -0.00303 | -0.00934
-0.57 | -0.0007645 | -0.00263 | -0.010855
-0.56 | -0.000647 | -0.00284 | -0.01053
-0.55 | -0.000613 | -0.0029 | -0.007685
-0.54 | -0.0006275 | -0.00249 | -0.006795
-0.53 | -0.000559 | -0.00204 | -0.007875
-0.52 | -0.000573 | -0.00194 | -0.007495
-0.51 | -0.0004825 | -0.00223 | -0.00773
-0.5 | -0.0004025 | -0.00202 | -0.006535
-0.49 | -0.000381 | -0.001385 | -0.0046
-0.48 | -0.0002095 | -0.00115 | -0.00371
-0.47 | -5.1e-05 | -0.000865 | -0.00333
-0.46 | 7.35e-05 | -0.000295 | -0.001735
-0.45 | 0.000323 | 0.000345 | 0.00086
-0.44 | 0.0006595 | 0.001285 | 0.003795
-0.43 | 0.0010165 | 0.002705 | 0.00828
-0.42 | 0.001595 | 0.00466 | 0.01453
-0.41 | 0.002339 | 0.006915 | 0.02262
-0.4 | 0.0034225 | 0.01036 | 0.034445
-0.39 | 0.004965 | 0.015095 | 0.051615
-0.38 | 0.0069175 | 0.021255 | 0.07364
-0.37 | 0.009686 | 0.03005 | 0.10556
-0.36 | 0.014748 | 0.042635 | 0.149695
-0.35 | 0.0202765 | 0.05961 | 0.2098
-0.34 | 0.026375 | 0.082615 | 0.29885
-0.33 | 0.036335 | 0.11349 | 0.4179
-0.32 | 0.049825 | 0.165505 | 0.5824
-0.31 | 0.06977 | 0.22824 | 0.82385
-0.3 | 0.09596 | 0.30255 | 1.146
-0.29 | 0.131245 | 0.41765 | 1.58085
-0.28 | 0.188775 | 0.5788 | 2.1523
-0.27 | 0.257895 | 0.79905 | 2.983
-0.26 | 0.3393 | 1.08485 | 4.104
-0.25 | 0.4627 | 1.5015 | 5.5495
-0.24 | 0.6317 | 2.03265 | 7.5945
-0.23 | 0.8582 | 2.6885 | 10.11
-0.22 | 1.15915 | 3.6755 | 13.597
-0.21 | 1.58355 | 4.943 | 18.327
-0.2 | 2.1408 | 6.614 | 24.92
-0.19 | 2.8815 | 8.956 | 32.88
-0.18 | 3.8685 | 11.739 | 43.13
-0.17 | 5.1675 | 15.636 | 55.84
-0.16 | 6.794 | 20.6775 | 71.695
-0.15 | 9.094 | 27.21 | 93.17
-0.14 | 12.152 | 35.69 | 117.3
-0.13 | 15.8835 | 46.06 | 144.915
-0.12 | 20.801 | 59.845 | 179.5
-0.11 | 27.165 | 74.98 | 215.75
-0.1 | 35.79 | 95.64 | 258
-0.09 | 46.125 | 120.925 | 304.2
-0.08 | 58.4 | 148.965 | 350.3
-0.07 | 73.7 | 181.2 | 401.55
-0.06 | 92.46 | 219.6 | 458.35
-0.05 | 110.74 | 263.25 | 504.85
-0.04 | 136.12 | 306.4 | 553.7
-0.03 | 167.85 | 357.2 | 612.5
-0.02 | 197.55 | 405.95 | 665.45
-0.01 | 231.5 | 462.05 | 723.55
0 | 266.35 | 519.2 | 772.3
0.01 | 299.2 | 562.1 | 808.5
0.02 | 336.2 | 614.65 | 856
0.03 | 370.25 | 672.45 | 905
0.04 | 396.9 | 711.5 | 939
0.05 | 427.7 | 751.65 | 973
0.06 | 457.1 | 804.5 | 1009
0.07 | 475.7 | 842 | 1042.5
0.08 | 492.8 | 874.5 | 1068
0.09 | 503.55 | 905 | 1089
0.1 | 499.55 | 937.5 | 1108.5
0.11 | 510.05 | 982 | 1141.5
0.12 | 521 | 1000.5 | 1165
0.13 | 511 | 1022 | 1168.5
0.14 | 502.5 | 1041 | 1185.5
0.15 | 489.5 | 1062.5 | 1190
0.16 | 478 | 1093 | 1204
0.17 | 463.5 | 1097 | 1218.5
0.18 | 443 | 1109.5 | 1214
0.19 | 425.5 | 1122 | 1225.5
0.2 | 409.5 | 1138 | 1234.5
0.21 | 388.5 | 1149 | 1230.5
0.22 | 362.5 | 1149 | 1231
0.23 | 345.5 | 1143 | 1231.5
0.24 | 333 | 1154 | 1227
0.25 | 322 | 1162.5 | 1229.5
0.26 | 295 | 1151.5 | 1227
0.27 | 263.5 | 1152 | 1213
0.28 | 250 | 1140.5 | 1210.5
0.29 | 239 | 1142.5 | 1201.5
0.3 | 238.5 | 1142.5 | 1192.5
0.31 | 221.5 | 1123 | 1190
0.32 | 191.5 | 1118 | 1174.5
0.33 | 181.5 | 1104 | 1167.5
0.34 | 177.5 | 1094.5 | 1145.5
0.35 | 174.5 | 1083.5 | 1126.5
0.36 | 161.5 | 1064 | 1130.5
0.37 | 139 | 1043.5 | 1109
0.38 | 127.5 | 1026.5 | 1080
0.39 | 141.5 | 1010.5 | 1064.5
0.4 | 129.5 | 984 | 1051
0.41 | 108 | 971.5 | 1039
0.42 | 102 | 941 | 1018
0.43 | 90.5 | 915 | 988
0.44 | 107.5 | 896.5 | 970
0.45 | 99.5 | 869.5 | 948
0.46 | 70 | 844.5 | 919.5
0.47 | 75.5 | 808.5 | 910
0.48 | 82 | 782.5 | 885
0.49 | 80.5 | 754.5 | 840
0.5 | 81 | 735 | 820