## IDS-VDS Characteristic (mA-mm)
VGS (V) | VDS = 0.100 V | VDS = 0.500 V | VDS = 0.900 V
-0.75 | 0.00035466 | 0.0014383 | 0.0047193
-0.74 | 0.00033907 | 0.0013769 | 0.0045692
-0.73 | 0.00032364 | 0.0013327 | 0.0044588
-0.72 | 0.00030738 | 0.0012773 | 0.0042958
-0.71 | 0.00029487 | 0.0012362 | 0.0041589
-0.7 | 0.00028114 | 0.0011941 | 0.0040306
-0.69 | 0.00026944 | 0.0011464 | 0.0039074
-0.68 | 0.0002571 | 0.0011032 | 0.0038066
-0.67 | 0.00024641 | 0.0010611 | 0.0036614
-0.66 | 0.00023547 | 0.0010254 | 0.0035712
-0.65 | 0.00022473 | 0.0009825 | 0.0034328
-0.64 | 0.00021257 | 0.0009502 | 0.0033294
-0.63 | 0.00020422 | 0.0009103 | 0.0032195
-0.62 | 0.00019528 | 0.0008751 | 0.003125
-0.61 | 0.00018707 | 0.0008379 | 0.0030229
-0.6 | 0.0001767 | 0.0008139 | 0.0029173
-0.59 | 0.00016773 | 0.0007813 | 0.0028279
-0.58 | 0.00016034 | 0.0007508 | 0.0027415
-0.57 | 0.00015353 | 0.0007272 | 0.0026449
-0.56 | 0.00014555 | 0.0006985 | 0.0025744
-0.55 | 0.00013974 | 0.0006721 | 0.0024921
-0.54 | 0.00013428 | 0.0006495 | 0.0024121
-0.53 | 0.0001273 | 0.0006232 | 0.0023419
-0.52 | 0.00012184 | 0.0006049 | 0.0022601
-0.51 | 0.00011621 | 0.0005844 | 0.0022016
-0.5 | 0.00011162 | 0.0005668 | 0.0021513
-0.49 | 0.0001088 | 0.000551 | 0.0020813
-0.48 | 0.00010567 | 0.000539 | 0.0020308
-0.47 | 0.00010494 | 0.0005326 | 0.002008
-0.46 | 0.00010476 | 0.0005293 | 0.0019921
-0.45 | 0.00010713 | 0.0005316 | 0.0019924
-0.44 | 0.00011139 | 0.0005405 | 0.0020382
-0.43 | 0.00011996 | 0.0005644 | 0.0021009
-0.42 | 0.00013405 | 0.0006023 | 0.002229
-0.41 | 0.00015417 | 0.0006608 | 0.0024231
-0.4 | 0.00018366 | 0.0007522 | 0.0027108
-0.39 | 0.00022646 | 0.000887 | 0.0031473
-0.38 | 0.00028736 | 0.0010749 | 0.0037838
-0.37 | 0.00037247 | 0.0013403 | 0.0046997
-0.36 | 0.00049061 | 0.0017118 | 0.006063
-0.35 | 0.0006802 | 0.002227 | 0.007879
-0.34 | 0.0009165 | 0.0029636 | 0.010529
-0.33 | 0.0012382 | 0.0039717 | 0.014214
-0.32 | 0.001683 | 0.0053725 | 0.019254
-0.31 | 0.0022863 | 0.007443 | 0.026461
-0.3 | 0.0031406 | 0.010134 | 0.036445
-0.29 | 0.0043065 | 0.013862 | 0.050436
-0.28 | 0.006029 | 0.018845 | 0.06941
-0.27 | 0.008216 | 0.025986 | 0.09606
-0.26 | 0.01123 | 0.035469 | 0.13162
-0.25 | 0.015328 | 0.048593 | 0.18128
-0.24 | 0.020901 | 0.067 | 0.24633
-0.23 | 0.028497 | 0.09102 | 0.33709
-0.22 | 0.038712 | 0.12383 | 0.4598
-0.21 | 0.052662 | 0.16769 | 0.6243
-0.2 | 0.07214 | 0.2256 | 0.8424
-0.19 | 0.09792 | 0.30539 | 1.1336
-0.18 | 0.13215 | 0.41262 | 1.52
-0.17 | 0.17803 | 0.55267 | 2.0214
-0.16 | 0.23931 | 0.7386 | 2.6798
-0.15 | 0.32104 | 0.984 | 3.5145
-0.14 | 0.43112 | 1.3051 | 4.5848
-0.13 | 0.5736 | 1.7164 | 5.94
-0.12 | 0.7632 | 2.2672 | 7.613
-0.11 | 1.0088 | 2.9516 | 9.598
-0.1 | 1.3315 | 3.838 | 12.033
-0.09 | 1.7567 | 4.964 | 14.917
-0.08 | 2.2802 | 6.309 | 18.254
-0.07 | 2.9628 | 8.01 | 22.049
-0.06 | 3.8195 | 10.064 | 26.409
-0.05 | 4.8762 | 12.562 | 31.244
-0.04 | 6.128 | 15.422 | 36.694
-0.03 | 7.692 | 18.854 | 42.614
-0.02 | 9.55 | 22.755 | 49.034
-0.01 | 11.739 | 27.212 | 56.091
0 | 14.292 | 32.203 | 63.66
0.01 | 17.14 | 37.673 | 71.42
0.02 | 20.386 | 43.642 | 79.89
0.03 | 24.027 | 50.2 | 88.83
0.04 | 27.891 | 57.12 | 98.04
0.05 | 32.119 | 64.55 | 107.69
0.06 | 36.567 | 72.44 | 117.57
0.07 | 41.322 | 80.79 | 127.97
0.08 | 46.175 | 89.32 | 138.45
0.09 | 51.218 | 98.37 | 149.32
0.1 | 56.278 | 107.67 | 160.29
0.11 | 61.28 | 117.22 | 171.52
0.12 | 66.52 | 127.29 | 183.13
0.13 | 71.65 | 137.19 | 194.77
0.14 | 76.67 | 147.64 | 206.44
0.15 | 81.58 | 158.15 | 218.25
0.16 | 86.45 | 169.08 | 230.37
0.17 | 91.19 | 179.98 | 242.45
0.18 | 95.63 | 190.9 | 254.61
0.19 | 99.91 | 202.04 | 266.88
0.2 | 103.94 | 213.42 | 278.88
0.21 | 107.89 | 224.9 | 291.44
0.22 | 111.78 | 236.2 | 303.77
0.23 | 115.33 | 247.78 | 316.01
0.24 | 118.57 | 259.22 | 328.27
0.25 | 121.68 | 270.85 | 340.58
0.26 | 124.53 | 282.42 | 352.71
0.27 | 127.44 | 293.68 | 364.89
0.28 | 130.01 | 305.21 | 377.04
0.29 | 132.56 | 316.63 | 388.8
0.3 | 134.88 | 328.03 | 401
0.31 | 137.07 | 339.31 | 412.95
0.32 | 139.05 | 350.35 | 424.59
0.33 | 141 | 361.57 | 436.35
0.34 | 142.86 | 372.44 | 447.7
0.35 | 144.52 | 383.26 | 459.08
0.36 | 146.17 | 393.75 | 470.33
0.37 | 147.55 | 404.46 | 481.42
0.38 | 148.89 | 414.69 | 492.41
0.39 | 150.33 | 424.85 | 503
0.4 | 151.38 | 434.72 | 513.59
0.41 | 152.64 | 444.34 | 523.95
0.42 | 153.57 | 453.89 | 534.14
0.43 | 154.69 | 463.15 | 544.05
0.44 | 155.72 | 472.12 | 553.85
0.45 | 156.53 | 480.81 | 563.35
0.46 | 157.45 | 489.27 | 572.5
0.47 | 158.27 | 497.49 | 581.8
0.48 | 159.06 | 505.39 | 590.4
0.49 | 159.75 | 512.98 | 599
0.5 | 160.64 | 520.31 | 607.3

## Tranconductance (mS-mm)
VGS (V) | VDS = 0.100 V | VDS = 0.500 V | VDS = 0.900 V
-0.75 | -0.001559 | -0.00614 | -0.01501
-0.74 | -0.001551 | -0.00528 | -0.013025
-0.73 | -0.0015845 | -0.00498 | -0.01367
-0.72 | -0.0014385 | -0.004825 | -0.014995
-0.71 | -0.001312 | -0.00416 | -0.01326
-0.7 | -0.0012715 | -0.00449 | -0.012575
-0.69 | -0.001202 | -0.004545 | -0.0112
-0.68 | -0.0011515 | -0.004265 | -0.0123
-0.67 | -0.0010815 | -0.00389 | -0.01177
-0.66 | -0.001084 | -0.00393 | -0.01143
-0.65 | -0.001145 | -0.00376 | -0.01209
-0.64 | -0.0010255 | -0.00361 | -0.010665
-0.63 | -0.0008645 | -0.003755 | -0.01022
-0.62 | -0.0008575 | -0.00362 | -0.00983
-0.61 | -0.000929 | -0.00306 | -0.010385
-0.6 | -0.000967 | -0.00283 | -0.00975
-0.59 | -0.000818 | -0.003155 | -0.00879
-0.58 | -0.00071 | -0.002705 | -0.00915
-0.57 | -0.0007395 | -0.002615 | -0.008355
-0.56 | -0.0006895 | -0.002755 | -0.00764
-0.55 | -0.0005635 | -0.00245 | -0.008115
-0.54 | -0.000622 | -0.002445 | -0.00751
-0.53 | -0.000622 | -0.00223 | -0.0076
-0.52 | -0.0005545 | -0.00194 | -0.007015
-0.51 | -0.000511 | -0.001905 | -0.00544
-0.5 | -0.0003705 | -0.00167 | -0.006015
-0.49 | -0.0002975 | -0.00139 | -0.006025
-0.48 | -0.000193 | -0.00092 | -0.003665
-0.47 | -4.55e-05 | -0.000485 | -0.001935
-0.46 | 0.0001095 | -5e-05 | -0.00078
-0.45 | 0.0003315 | 0.00056 | 0.002305
-0.44 | 0.0006415 | 0.00164 | 0.005425
-0.43 | 0.001133 | 0.00309 | 0.00954
-0.42 | 0.0017105 | 0.00482 | 0.01611
-0.41 | 0.0024805 | 0.007495 | 0.02409
-0.4 | 0.0036145 | 0.01131 | 0.03621
-0.39 | 0.005185 | 0.016135 | 0.05365
-0.38 | 0.0073005 | 0.022665 | 0.07762
-0.37 | 0.0101625 | 0.031845 | 0.11396
-0.36 | 0.0153865 | 0.044335 | 0.158965
-0.35 | 0.0212945 | 0.06259 | 0.2233
-0.34 | 0.0279 | 0.087235 | 0.31675
-0.33 | 0.038325 | 0.120445 | 0.43625
-0.32 | 0.052405 | 0.173565 | 0.61235
-0.31 | 0.07288 | 0.238075 | 0.85955
-0.3 | 0.10101 | 0.32095 | 1.19875
-0.29 | 0.14442 | 0.43555 | 1.64825
-0.28 | 0.195475 | 0.6062 | 2.2812
-0.27 | 0.26005 | 0.8312 | 3.1105
-0.26 | 0.3556 | 1.13035 | 4.261
-0.25 | 0.48355 | 1.57655 | 5.7355
-0.24 | 0.65845 | 2.12135 | 7.7905
-0.23 | 0.89055 | 2.8415 | 10.6735
-0.22 | 1.20825 | 3.8335 | 14.3605
-0.21 | 1.6714 | 5.0885 | 19.13
-0.2 | 2.2629 | 6.885 | 25.465
-0.19 | 3.0005 | 9.351 | 33.88
-0.18 | 4.0055 | 12.364 | 44.39
-0.17 | 5.358 | 16.299 | 57.99
-0.16 | 7.1505 | 21.5665 | 74.655
-0.15 | 9.5905 | 28.325 | 95.25
-0.14 | 12.628 | 36.62 | 121.275
-0.13 | 16.604 | 48.105 | 151.41
-0.12 | 21.76 | 61.76 | 182.9
-0.11 | 28.415 | 78.54 | 221
-0.1 | 37.395 | 100.62 | 265.95
-0.09 | 47.435 | 123.55 | 311.05
-0.08 | 60.305 | 152.3 | 356.6
-0.07 | 76.965 | 187.75 | 407.75
-0.06 | 95.67 | 227.6 | 459.75
-0.05 | 115.425 | 267.9 | 514.25
-0.04 | 140.79 | 314.6 | 568.5
-0.03 | 171.1 | 366.65 | 617
-0.02 | 202.35 | 417.9 | 673.85
-0.01 | 237.1 | 472.4 | 731.3
0 | 270.05 | 523.05 | 766.45
0.01 | 304.7 | 571.95 | 811.5
0.02 | 344.35 | 626.35 | 870.5
0.03 | 375.25 | 673.9 | 907.5
0.04 | 404.6 | 717.5 | 943
0.05 | 433.8 | 766 | 976.5
0.06 | 460.15 | 812 | 1014
0.07 | 480.4 | 844 | 1044
0.08 | 494.8 | 879 | 1067.5
0.09 | 505.15 | 917.5 | 1092
0.1 | 503.1 | 942.5 | 1110
0.11 | 512.1 | 981 | 1142
0.12 | 518.5 | 998.5 | 1162.5
0.13 | 507.5 | 1017.5 | 1165.5
0.14 | 496.5 | 1048 | 1174
0.15 | 489 | 1072 | 1196.5
0.16 | 480.5 | 1091.5 | 1210
0.17 | 459 | 1091 | 1212
0.18 | 436 | 1103 | 1221.5
0.19 | 415.5 | 1126 | 1213.5
0.2 | 399 | 1143 | 1228
0.21 | 392 | 1139 | 1244.5
0.22 | 372 | 1144 | 1228.5
0.23 | 339.5 | 1151 | 1225
0.24 | 317.5 | 1153.5 | 1228.5
0.25 | 298 | 1160 | 1222
0.26 | 288 | 1141.5 | 1215.5
0.27 | 274 | 1139.5 | 1216.5
0.28 | 256 | 1147.5 | 1195.5
0.29 | 243.5 | 1141 | 1198
0.3 | 225.5 | 1134 | 1207.5
0.31 | 208.5 | 1116 | 1179.5
0.32 | 196.5 | 1113 | 1170
0.33 | 190.5 | 1104.5 | 1155.5
0.34 | 176 | 1084.5 | 1136.5
0.35 | 165.5 | 1065.5 | 1131.5
0.36 | 151.5 | 1060 | 1117
0.37 | 136 | 1047 | 1104
0.38 | 139 | 1019.5 | 1079
0.39 | 124.5 | 1001.5 | 1059
0.4 | 115.5 | 974.5 | 1047.5
0.41 | 109.5 | 958.5 | 1027.5
0.42 | 102.5 | 940.5 | 1005
0.43 | 107.5 | 911.5 | 985.5
0.44 | 92 | 883 | 965
0.45 | 86.5 | 857.5 | 932.5
0.46 | 87 | 834 | 922.5
0.47 | 80.5 | 806 | 895
0.48 | 74 | 774.5 | 860
0.49 | 79 | 746 | 845
0.5 | 89 | 733 | 830