## IDS-VDS Characteristic (mA-mm)
VGS (V) | VDS = 0.100 V | VDS = 0.500 V | VDS = 0.900 V
-0.75 | 0.00034058 | 0.0013962 | 0.0045912
-0.74 | 0.00032383 | 0.0013383 | 0.0044495
-0.73 | 0.00030701 | 0.0012891 | 0.0043047
-0.72 | 0.00029296 | 0.0012374 | 0.0041796
-0.71 | 0.00028172 | 0.0011912 | 0.0040564
-0.7 | 0.00026733 | 0.0011536 | 0.003937
-0.69 | 0.00025573 | 0.0011121 | 0.0037998
-0.68 | 0.00024413 | 0.0010592 | 0.003704
-0.67 | 0.00023581 | 0.0010335 | 0.0035609
-0.66 | 0.00022453 | 0.0009917 | 0.0034594
-0.65 | 0.00021335 | 0.0009569 | 0.0033666
-0.64 | 0.0002038 | 0.0009215 | 0.0032461
-0.63 | 0.00019418 | 0.0008899 | 0.0031463
-0.62 | 0.00018638 | 0.0008535 | 0.0030313
-0.61 | 0.00017815 | 0.0008158 | 0.0029417
-0.6 | 0.00016824 | 0.0007864 | 0.0028527
-0.59 | 0.00016134 | 0.0007559 | 0.0027513
-0.58 | 0.0001526 | 0.000727 | 0.0026564
-0.57 | 0.0001465 | 0.0007061 | 0.0025736
-0.56 | 0.00013923 | 0.0006803 | 0.0024791
-0.55 | 0.00013302 | 0.0006573 | 0.0024081
-0.54 | 0.00012773 | 0.0006329 | 0.0023258
-0.53 | 0.0001221 | 0.0006078 | 0.0022589
-0.52 | 0.00011659 | 0.0005865 | 0.0021895
-0.51 | 0.00011191 | 0.0005658 | 0.0021414
-0.5 | 0.00010753 | 0.0005519 | 0.0020843
-0.49 | 0.00010541 | 0.0005366 | 0.0020144
-0.48 | 0.00010195 | 0.000526 | 0.0019842
-0.47 | 0.00010104 | 0.0005165 | 0.0019476
-0.46 | 0.0001017 | 0.0005137 | 0.0019309
-0.45 | 0.00010432 | 0.0005165 | 0.0019424
-0.44 | 0.00011012 | 0.0005297 | 0.0019816
-0.43 | 0.00011959 | 0.0005531 | 0.0020692
-0.42 | 0.00013414 | 0.000596 | 0.0021936
-0.41 | 0.00015547 | 0.0006601 | 0.0023954
-0.4 | 0.00018711 | 0.0007545 | 0.0027069
-0.39 | 0.00023202 | 0.000895 | 0.0031636
-0.38 | 0.00029577 | 0.0010875 | 0.0038199
-0.37 | 0.00038427 | 0.0013632 | 0.0047783
-0.36 | 0.00050734 | 0.0017512 | 0.006181
-0.35 | 0.0007085 | 0.0022767 | 0.008071
-0.34 | 0.0009531 | 0.0030394 | 0.010778
-0.33 | 0.0012837 | 0.0040879 | 0.014508
-0.32 | 0.0017465 | 0.0055239 | 0.019878
-0.31 | 0.0023742 | 0.007676 | 0.027237
-0.3 | 0.0032537 | 0.010438 | 0.037648
-0.29 | 0.0044525 | 0.014282 | 0.051826
-0.28 | 0.006249 | 0.019429 | 0.07175
-0.27 | 0.008533 | 0.026859 | 0.09951
-0.26 | 0.011614 | 0.036638 | 0.13524
-0.25 | 0.015858 | 0.050116 | 0.18515
-0.24 | 0.021582 | 0.06864 | 0.25324
-0.23 | 0.029493 | 0.09326 | 0.34634
-0.22 | 0.039848 | 0.12655 | 0.47306
-0.21 | 0.054239 | 0.17154 | 0.6419
-0.2 | 0.07439 | 0.23201 | 0.8599
-0.19 | 0.10068 | 0.31293 | 1.1661
-0.18 | 0.13581 | 0.42232 | 1.5513
-0.17 | 0.18319 | 0.56438 | 2.0711
-0.16 | 0.246 | 0.7538 | 2.7452
-0.15 | 0.32948 | 1.0046 | 3.5745
-0.14 | 0.44204 | 1.3365 | 4.6699
-0.13 | 0.5852 | 1.7591 | 6.049
-0.12 | 0.7806 | 2.3175 | 7.742
-0.11 | 1.031 | 3.0151 | 9.791
-0.1 | 1.3668 | 3.9146 | 12.211
-0.09 | 1.795 | 5.0429 | 15.118
-0.08 | 2.3408 | 6.432 | 18.467
-0.07 | 3.0314 | 8.146 | 22.283
-0.06 | 3.8971 | 10.243 | 26.733
-0.05 | 4.9816 | 12.744 | 31.638
-0.04 | 6.24 | 15.624 | 37.059
-0.03 | 7.83 | 19.073 | 43.028
-0.02 | 9.689 | 23.005 | 49.38
-0.01 | 11.919 | 27.46 | 56.535
0 | 14.486 | 32.45 | 64.04
0.01 | 17.388 | 37.985 | 72.09
0.02 | 20.571 | 43.976 | 80.36
0.03 | 24.249 | 50.551 | 89.42
0.04 | 28.172 | 57.55 | 98.57
0.05 | 32.364 | 65 | 108.21
0.06 | 36.874 | 72.9 | 118.21
0.07 | 41.581 | 81.11 | 128.57
0.08 | 46.508 | 89.82 | 139.15
0.09 | 51.489 | 98.83 | 149.86
0.1 | 56.568 | 108.1 | 161.03
0.11 | 61.57 | 117.67 | 172.32
0.12 | 66.74 | 127.69 | 183.9
0.13 | 71.89 | 137.76 | 195.35
0.14 | 76.96 | 148.13 | 207.21
0.15 | 81.92 | 158.76 | 219.07
0.16 | 86.75 | 169.42 | 231.1
0.17 | 91.34 | 180.46 | 243.27
0.18 | 95.77 | 191.48 | 255.15
0.19 | 100.05 | 202.62 | 267.54
0.2 | 104.15 | 213.89 | 279.74
0.21 | 108.13 | 225.39 | 292.14
0.22 | 111.85 | 236.76 | 304.43
0.23 | 115.41 | 248.29 | 316.59
0.24 | 118.67 | 259.8 | 328.87
0.25 | 121.77 | 271.25 | 341.32
0.26 | 124.72 | 282.81 | 353.46
0.27 | 127.46 | 294.3 | 365.46
0.28 | 130.35 | 305.71 | 377.61
0.29 | 132.64 | 317.18 | 389.63
0.3 | 134.85 | 328.44 | 401.63
0.31 | 137.08 | 339.78 | 413.57
0.32 | 139.03 | 350.9 | 425.11
0.33 | 141.2 | 362.04 | 436.89
0.34 | 142.87 | 372.89 | 448.34
0.35 | 144.39 | 383.64 | 459.69
0.36 | 146.01 | 394.3 | 471.03
0.37 | 147.65 | 404.84 | 482.08
0.38 | 149.05 | 415.21 | 492.95
0.39 | 150.25 | 425.14 | 503.64
0.4 | 151.42 | 435.07 | 514.2
0.41 | 152.44 | 444.75 | 524.48
0.42 | 153.86 | 454.29 | 534.76
0.43 | 154.78 | 463.58 | 544.71
0.44 | 155.56 | 472.42 | 554.47
0.45 | 156.51 | 481.2 | 564.02
0.46 | 157.31 | 489.69 | 573.3
0.47 | 158.41 | 497.88 | 582.2
0.48 | 159.05 | 505.75 | 591
0.49 | 159.59 | 513.29 | 599.6
0.5 | 160.35 | 520.59 | 607.9

## Tranconductance (mS-mm)
VGS (V) | VDS = 0.100 V | VDS = 0.500 V | VDS = 0.900 V
-0.75 | -0.001675 | -0.00579 | -0.01417
-0.74 | -0.0016785 | -0.005355 | -0.014325
-0.73 | -0.0015435 | -0.005045 | -0.013495
-0.72 | -0.0012645 | -0.004895 | -0.012415
-0.71 | -0.0012815 | -0.00419 | -0.01213
-0.7 | -0.0012995 | -0.003955 | -0.01283
-0.69 | -0.00116 | -0.00472 | -0.01165
-0.68 | -0.000996 | -0.00393 | -0.011945
-0.67 | -0.00098 | -0.003375 | -0.01223
-0.66 | -0.001123 | -0.00383 | -0.009715
-0.65 | -0.0010365 | -0.00351 | -0.010665
-0.64 | -0.0009585 | -0.00335 | -0.011015
-0.63 | -0.000871 | -0.0034 | -0.01074
-0.62 | -0.0008015 | -0.003705 | -0.01023
-0.61 | -0.000907 | -0.003355 | -0.00893
-0.6 | -0.0008405 | -0.002995 | -0.00952
-0.59 | -0.000782 | -0.00297 | -0.009815
-0.58 | -0.000742 | -0.00249 | -0.008885
-0.57 | -0.0006685 | -0.002335 | -0.008865
-0.56 | -0.000674 | -0.00244 | -0.008275
-0.55 | -0.000575 | -0.00237 | -0.007665
-0.54 | -0.000546 | -0.002475 | -0.00746
-0.53 | -0.000557 | -0.00232 | -0.006815
-0.52 | -0.0005095 | -0.0021 | -0.005875
-0.51 | -0.000453 | -0.00173 | -0.00526
-0.5 | -0.000325 | -0.00146 | -0.00635
-0.49 | -0.000279 | -0.001295 | -0.005005
-0.48 | -0.0002185 | -0.001005 | -0.00334
-0.47 | -1.25e-05 | -0.000615 | -0.002665
-0.46 | 0.000164 | -8.470329e-18 | -0.00026
-0.45 | 0.000421 | 0.0008 | 0.002535
-0.44 | 0.0007635 | 0.00183 | 0.00634
-0.43 | 0.001201 | 0.003315 | 0.0106
-0.42 | 0.001794 | 0.00535 | 0.01631
-0.41 | 0.0026485 | 0.007925 | 0.025665
-0.4 | 0.0038275 | 0.011745 | 0.03841
-0.39 | 0.005433 | 0.01665 | 0.05565
-0.38 | 0.0076125 | 0.02341 | 0.080735
-0.37 | 0.0105785 | 0.033185 | 0.118055
-0.36 | 0.0162115 | 0.045675 | 0.164635
-0.35 | 0.022288 | 0.06441 | 0.22985
-0.34 | 0.02876 | 0.09056 | 0.32185
-0.33 | 0.03967 | 0.124225 | 0.455
-0.32 | 0.054525 | 0.179405 | 0.63645
-0.31 | 0.07536 | 0.245705 | 0.8885
-0.3 | 0.103915 | 0.3303 | 1.22945
-0.29 | 0.149765 | 0.44955 | 1.7051
-0.28 | 0.204025 | 0.62885 | 2.3842
-0.27 | 0.26825 | 0.86045 | 3.1745
-0.26 | 0.36625 | 1.16285 | 4.282
-0.25 | 0.4984 | 1.6001 | 5.9
-0.24 | 0.68175 | 2.1572 | 8.0595
-0.23 | 0.9133 | 2.8955 | 10.991
-0.22 | 1.2373 | 3.914 | 14.778
-0.21 | 1.7271 | 5.273 | 19.342
-0.2 | 2.32205 | 7.0695 | 26.21
-0.19 | 3.071 | 9.5155 | 34.57
-0.18 | 4.1255 | 12.5725 | 45.25
-0.17 | 5.5095 | 16.574 | 59.695
-0.16 | 7.3145 | 22.011 | 75.17
-0.15 | 9.802 | 29.135 | 96.235
-0.14 | 12.786 | 37.725 | 123.725
-0.13 | 16.928 | 49.05 | 153.605
-0.12 | 22.29 | 62.8 | 187.1
-0.11 | 29.31 | 79.855 | 223.45
-0.1 | 38.2 | 101.39 | 266.35
-0.09 | 48.7 | 125.87 | 312.8
-0.08 | 61.82 | 155.155 | 358.25
-0.07 | 77.815 | 190.55 | 413.3
-0.06 | 97.51 | 229.9 | 467.75
-0.05 | 117.145 | 269.05 | 516.3
-0.04 | 142.42 | 316.45 | 569.5
-0.03 | 172.45 | 369.05 | 616.05
-0.02 | 204.45 | 419.35 | 675.35
-0.01 | 239.85 | 472.25 | 733
0 | 273.45 | 526.25 | 777.75
0.01 | 304.25 | 576.3 | 816
0.02 | 343.05 | 628.3 | 866.5
0.03 | 380.05 | 678.7 | 910.5
0.04 | 405.75 | 722.45 | 939.5
0.05 | 435.1 | 767.5 | 982
0.06 | 460.85 | 805.5 | 1018
0.07 | 481.7 | 846 | 1047
0.08 | 495.4 | 886 | 1064.5
0.09 | 503 | 914 | 1094
0.1 | 504.05 | 942 | 1123
0.11 | 508.6 | 979.5 | 1143.5
0.12 | 516 | 1004.5 | 1151.5
0.13 | 511 | 1022 | 1165.5
0.14 | 501.5 | 1050 | 1186
0.15 | 489.5 | 1064.5 | 1194.5
0.16 | 471 | 1085 | 1210
0.17 | 451 | 1103 | 1202.5
0.18 | 435.5 | 1108 | 1213.5
0.19 | 419 | 1120.5 | 1229.5
0.2 | 404 | 1138.5 | 1230
0.21 | 385 | 1143.5 | 1234.5
0.22 | 364 | 1145 | 1222.5
0.23 | 341 | 1152 | 1222
0.24 | 318 | 1148 | 1236.5
0.25 | 302.5 | 1150.5 | 1229.5
0.26 | 284.5 | 1152.5 | 1207
0.27 | 281.5 | 1145 | 1207.5
0.28 | 259 | 1144 | 1208.5
0.29 | 225 | 1136.5 | 1201
0.3 | 222 | 1130 | 1197
0.31 | 209 | 1123 | 1174
0.32 | 206 | 1113 | 1166
0.33 | 192 | 1099.5 | 1161.5
0.34 | 159.5 | 1080 | 1140
0.35 | 157 | 1070.5 | 1134.5
0.36 | 163 | 1060 | 1119.5
0.37 | 152 | 1045.5 | 1096
0.38 | 130 | 1015 | 1078
0.39 | 118.5 | 993 | 1062.5
0.4 | 109.5 | 980.5 | 1042
0.41 | 122 | 961 | 1028
0.42 | 117 | 941.5 | 1011.5
0.43 | 85 | 906.5 | 985.5
0.44 | 86.5 | 881 | 965.5
0.45 | 87.5 | 863.5 | 941.5
0.46 | 95 | 834 | 909
0.47 | 87 | 803 | 885
0.48 | 59 | 770.5 | 870
0.49 | 65 | 742 | 845
0.5 | 76 | 730 | 830