## IDS-VDS Characteristic (mA-mm)
VGS (V) | VDS = 0.100 V | VDS = 0.500 V | VDS = 0.900 V
-0.75 | 0.00033159 | 0.001334 | 0.0043573
-0.74 | 0.00031725 | 0.001281 | 0.0042161
-0.73 | 0.00030348 | 0.0012422 | 0.0040943
-0.72 | 0.0002872 | 0.0012025 | 0.0039767
-0.71 | 0.00027459 | 0.0011623 | 0.0038619
-0.7 | 0.00026144 | 0.0011243 | 0.003728
-0.69 | 0.00024965 | 0.0010786 | 0.0036029
-0.68 | 0.000241 | 0.0010404 | 0.0035018
-0.67 | 0.00023057 | 0.001011 | 0.0034023
-0.66 | 0.00021957 | 0.0009631 | 0.0033096
-0.65 | 0.00020817 | 0.0009319 | 0.0032054
-0.64 | 0.00019891 | 0.0009013 | 0.0030928
-0.63 | 0.00019254 | 0.000867 | 0.0029941
-0.62 | 0.00018164 | 0.0008292 | 0.0029013
-0.61 | 0.00017399 | 0.0008022 | 0.0028121
-0.6 | 0.00016787 | 0.0007749 | 0.0027211
-0.59 | 0.00015871 | 0.0007448 | 0.0026302
-0.58 | 0.00015254 | 0.0007203 | 0.0025489
-0.57 | 0.00014617 | 0.0006925 | 0.0024642
-0.56 | 0.00013767 | 0.0006699 | 0.0023992
-0.55 | 0.00013187 | 0.0006462 | 0.0023236
-0.54 | 0.00012487 | 0.0006262 | 0.0022513
-0.53 | 0.00012048 | 0.0006061 | 0.0021899
-0.52 | 0.00011562 | 0.0005822 | 0.0021197
-0.51 | 0.00011243 | 0.0005672 | 0.0020594
-0.5 | 0.00010667 | 0.0005479 | 0.0019964
-0.49 | 0.00010368 | 0.0005341 | 0.001956
-0.48 | 0.00010256 | 0.0005244 | 0.0019446
-0.47 | 0.00010111 | 0.0005142 | 0.0019
-0.46 | 0.0001027 | 0.0005151 | 0.0019013
-0.45 | 0.00010498 | 0.0005202 | 0.0019135
-0.44 | 0.00011059 | 0.0005342 | 0.0019623
-0.43 | 0.00012127 | 0.0005605 | 0.002051
-0.42 | 0.0001361 | 0.0006078 | 0.0021931
-0.41 | 0.00015842 | 0.0006729 | 0.0024012
-0.4 | 0.00019131 | 0.0007777 | 0.0027376
-0.39 | 0.00023765 | 0.0009179 | 0.0032134
-0.38 | 0.00030215 | 0.0011221 | 0.0039347
-0.37 | 0.00039323 | 0.0014129 | 0.0049349
-0.36 | 0.00052011 | 0.0018172 | 0.006404
-0.35 | 0.0007258 | 0.0023753 | 0.008444
-0.34 | 0.0009716 | 0.0031717 | 0.011265
-0.33 | 0.0013145 | 0.0042427 | 0.015224
-0.32 | 0.0017844 | 0.00582 | 0.020709
-0.31 | 0.0024347 | 0.007871 | 0.028482
-0.3 | 0.003325 | 0.01075 | 0.039294
-0.29 | 0.0045484 | 0.014703 | 0.054205
-0.28 | 0.006374 | 0.020152 | 0.07472
-0.27 | 0.008729 | 0.027608 | 0.103
-0.26 | 0.011842 | 0.037844 | 0.14144
-0.25 | 0.016142 | 0.051615 | 0.19328
-0.24 | 0.021977 | 0.07126 | 0.26428
-0.23 | 0.02994 | 0.09681 | 0.36087
-0.22 | 0.040709 | 0.13087 | 0.48853
-0.21 | 0.055315 | 0.17723 | 0.6626
-0.2 | 0.07589 | 0.2397 | 0.895
-0.19 | 0.10209 | 0.32167 | 1.2006
-0.18 | 0.13845 | 0.43591 | 1.6024
-0.17 | 0.1862 | 0.5825 | 2.1314
-0.16 | 0.24915 | 0.7769 | 2.8186
-0.15 | 0.33477 | 1.0347 | 3.6867
-0.14 | 0.44753 | 1.3713 | 4.7781
-0.13 | 0.5961 | 1.8113 | 6.208
-0.12 | 0.7889 | 2.3637 | 7.877
-0.11 | 1.0481 | 3.08 | 9.983
-0.1 | 1.3797 | 3.9897 | 12.395
-0.09 | 1.8126 | 5.1397 | 15.396
-0.08 | 2.3629 | 6.547 | 18.757
-0.07 | 3.0539 | 8.282 | 22.65
-0.06 | 3.9237 | 10.384 | 27.022
-0.05 | 5.0099 | 12.899 | 31.985
-0.04 | 6.275 | 15.893 | 37.464
-0.03 | 7.84 | 19.27 | 43.45
-0.02 | 9.731 | 23.288 | 49.951
-0.01 | 11.961 | 27.777 | 56.885
0 | 14.535 | 32.845 | 64.64
0.01 | 17.44 | 38.326 | 72.62
0.02 | 20.67 | 44.41 | 81
0.03 | 24.311 | 50.997 | 90.02
0.04 | 28.21 | 57.92 | 99.32
0.05 | 32.454 | 65.44 | 108.77
0.06 | 36.915 | 73.29 | 118.84
0.07 | 41.709 | 81.72 | 129.3
0.08 | 46.582 | 90.22 | 139.79
0.09 | 51.596 | 99.3 | 150.8
0.1 | 56.726 | 108.61 | 161.66
0.11 | 61.71 | 118.23 | 173.02
0.12 | 66.9 | 128.3 | 184.61
0.13 | 72.06 | 138.35 | 196.27
0.14 | 77.16 | 148.75 | 208.03
0.15 | 82.12 | 159.27 | 219.89
0.16 | 86.93 | 170.2 | 231.91
0.17 | 91.6 | 181.04 | 244.01
0.18 | 96.07 | 192.09 | 256.22
0.19 | 100.34 | 203.28 | 268.28
0.2 | 104.47 | 214.54 | 280.64
0.21 | 108.45 | 226.14 | 293.1
0.22 | 112.26 | 237.41 | 305.31
0.23 | 115.75 | 249.01 | 317.67
0.24 | 119.08 | 260.5 | 329.79
0.25 | 122.22 | 272.11 | 342.21
0.26 | 125.14 | 283.65 | 354.42
0.27 | 128.13 | 294.98 | 366.53
0.28 | 130.66 | 306.53 | 378.59
0.29 | 133.04 | 317.95 | 390.57
0.3 | 135.45 | 329.37 | 402.69
0.31 | 137.49 | 340.56 | 414.46
0.32 | 139.64 | 351.74 | 426.22
0.33 | 141.6 | 362.81 | 437.88
0.34 | 143.34 | 373.84 | 449.34
0.35 | 144.98 | 384.56 | 460.72
0.36 | 146.65 | 395.14 | 471.9
0.37 | 148.15 | 405.76 | 483.12
0.38 | 149.53 | 416.1 | 493.83
0.39 | 150.82 | 426.17 | 504.6
0.4 | 151.96 | 436.11 | 515.2
0.41 | 153.34 | 445.7 | 525.5
0.42 | 154.37 | 455.3 | 535.8
0.43 | 155.29 | 464.57 | 545.64
0.44 | 156.23 | 473.52 | 555.44
0.45 | 156.99 | 482.23 | 564.95
0.46 | 158.12 | 490.73 | 574.1
0.47 | 158.83 | 498.9 | 583
0.48 | 159.6 | 506.82 | 591.8
0.49 | 160.28 | 514.4 | 600.7
0.5 | 161.12 | 521.63 | 609

## Tranconductance (mS-mm)
VGS (V) | VDS = 0.100 V | VDS = 0.500 V | VDS = 0.900 V
-0.75 | -0.001434 | -0.0053 | -0.01412
-0.74 | -0.0014055 | -0.00459 | -0.01315
-0.73 | -0.0015025 | -0.003925 | -0.01197
-0.72 | -0.0014445 | -0.003995 | -0.01162
-0.71 | -0.001288 | -0.00391 | -0.012435
-0.7 | -0.001247 | -0.004185 | -0.01295
-0.69 | -0.001022 | -0.004195 | -0.01131
-0.68 | -0.000954 | -0.00338 | -0.01003
-0.67 | -0.0010715 | -0.003865 | -0.00961
-0.66 | -0.00112 | -0.003955 | -0.009845
-0.65 | -0.001033 | -0.00309 | -0.01084
-0.64 | -0.0007815 | -0.003245 | -0.010565
-0.63 | -0.0008635 | -0.003605 | -0.009575
-0.62 | -0.0009275 | -0.00324 | -0.0091
-0.61 | -0.0006885 | -0.002715 | -0.00901
-0.6 | -0.000764 | -0.00287 | -0.009095
-0.59 | -0.0007665 | -0.00273 | -0.00861
-0.58 | -0.000627 | -0.002615 | -0.0083
-0.57 | -0.0007435 | -0.00252 | -0.007485
-0.56 | -0.000715 | -0.002315 | -0.00703
-0.55 | -0.00064 | -0.002185 | -0.007395
-0.54 | -0.0005695 | -0.002005 | -0.006685
-0.53 | -0.0004625 | -0.0022 | -0.00658
-0.52 | -0.0004025 | -0.001945 | -0.006525
-0.51 | -0.0004475 | -0.001715 | -0.006165
-0.5 | -0.0004375 | -0.001655 | -0.00517
-0.49 | -0.0002055 | -0.001175 | -0.00259
-0.48 | -0.0001285 | -0.000995 | -0.0028
-0.47 | 7e-06 | -0.000465 | -0.002165
-0.46 | 0.0001935 | 0.0003 | 0.000675
-0.45 | 0.0003945 | 0.000955 | 0.00305
-0.44 | 0.0008145 | 0.002015 | 0.006875
-0.43 | 0.0012755 | 0.00368 | 0.01154
-0.42 | 0.0018575 | 0.00562 | 0.01751
-0.41 | 0.0027605 | 0.008495 | 0.027225
-0.4 | 0.0039615 | 0.01225 | 0.04061
-0.39 | 0.005542 | 0.01722 | 0.059855
-0.38 | 0.007779 | 0.02475 | 0.086075
-0.37 | 0.010898 | 0.034755 | 0.123465
-0.36 | 0.0166285 | 0.04812 | 0.175455
-0.35 | 0.0225745 | 0.067725 | 0.24305
-0.34 | 0.029435 | 0.09337 | 0.339
-0.33 | 0.04064 | 0.132415 | 0.4722
-0.32 | 0.05601 | 0.181415 | 0.6629
-0.31 | 0.07703 | 0.2465 | 0.92925
-0.3 | 0.105685 | 0.3416 | 1.28615
-0.29 | 0.15245 | 0.4701 | 1.7713
-0.28 | 0.20903 | 0.64525 | 2.43975
-0.27 | 0.2734 | 0.8846 | 3.336
-0.26 | 0.37065 | 1.20035 | 4.514
-0.25 | 0.50675 | 1.6708 | 6.142
-0.24 | 0.6899 | 2.25975 | 8.3795
-0.23 | 0.9366 | 2.9805 | 11.2125
-0.22 | 1.26875 | 4.021 | 15.0865
-0.21 | 1.75905 | 5.4415 | 20.3235
-0.2 | 2.33875 | 7.222 | 26.9
-0.19 | 3.128 | 9.8105 | 35.37
-0.18 | 4.2055 | 13.0415 | 46.54
-0.17 | 5.535 | 17.0495 | 60.81
-0.16 | 7.4285 | 22.61 | 77.765
-0.15 | 9.919 | 29.72 | 97.975
-0.14 | 13.0665 | 38.83 | 126.065
-0.13 | 17.0685 | 49.62 | 154.945
-0.12 | 22.6 | 63.435 | 188.75
-0.11 | 29.54 | 81.3 | 225.9
-0.1 | 38.225 | 102.985 | 270.65
-0.09 | 49.16 | 127.865 | 318.1
-0.08 | 62.065 | 157.115 | 362.7
-0.07 | 78.04 | 191.85 | 413.25
-0.06 | 97.8 | 230.85 | 466.75
-0.05 | 117.565 | 275.45 | 522.1
-0.04 | 141.505 | 318.55 | 573.25
-0.03 | 172.8 | 369.75 | 624.35
-0.02 | 206.05 | 425.35 | 671.75
-0.01 | 240.2 | 477.85 | 734.45
0 | 273.95 | 527.45 | 786.75
0.01 | 306.75 | 578.25 | 818
0.02 | 343.55 | 633.55 | 870
0.03 | 377 | 675.5 | 916
0.04 | 407.15 | 722.15 | 937.5
0.05 | 435.25 | 768.5 | 976
0.06 | 462.75 | 814 | 1026.5
0.07 | 483.35 | 846.5 | 1047.5
0.08 | 494.35 | 879 | 1075
0.09 | 507.2 | 919.5 | 1093.5
0.1 | 505.7 | 946.5 | 1111
0.11 | 508.7 | 984.5 | 1147.5
0.12 | 517.5 | 1006 | 1162.5
0.13 | 513 | 1022.5 | 1171
0.14 | 503 | 1046 | 1181
0.15 | 488.5 | 1072.5 | 1194
0.16 | 474 | 1088.5 | 1206
0.17 | 457 | 1094.5 | 1215.5
0.18 | 437 | 1112 | 1213.5
0.19 | 420 | 1122.5 | 1221
0.2 | 405.5 | 1143 | 1241
0.21 | 389.5 | 1143.5 | 1233.5
0.22 | 365 | 1143.5 | 1228.5
0.23 | 341 | 1154.5 | 1224
0.24 | 323.5 | 1155 | 1227
0.25 | 303 | 1157.5 | 1231.5
0.26 | 295.5 | 1143.5 | 1216
0.27 | 276 | 1144 | 1208.5
0.28 | 245.5 | 1148.5 | 1202
0.29 | 239.5 | 1142 | 1205
0.3 | 222.5 | 1130.5 | 1194.5
0.31 | 209.5 | 1118.5 | 1176.5
0.32 | 205.5 | 1112.5 | 1171
0.33 | 185 | 1105 | 1156
0.34 | 169 | 1087.5 | 1142
0.35 | 165.5 | 1065 | 1128
0.36 | 158.5 | 1060 | 1120
0.37 | 144 | 1048 | 1096.5
0.38 | 133.5 | 1020.5 | 1074
0.39 | 121.5 | 1000.5 | 1068.5
0.4 | 126 | 976.5 | 1045
0.41 | 120.5 | 959.5 | 1030
0.42 | 97.5 | 943.5 | 1007
0.43 | 93 | 911 | 982
0.44 | 85 | 883 | 965.5
0.45 | 94.5 | 860.5 | 933
0.46 | 92 | 833.5 | 902.5
0.47 | 74 | 804.5 | 885
0.48 | 72.5 | 775 | 885
0.49 | 76 | 740.5 | 860
0.5 | 84 | 723 | 830