## IDS-VDS Characteristic (mA-mm)
VGS (V) | VDS = 0.100 V | VDS = 0.500 V | VDS = 0.900 V
-0.75 | 0.00030695 | 0.0011795 | 0.0037686
-0.74 | 0.00029292 | 0.0011412 | 0.0036529
-0.73 | 0.00028146 | 0.0010978 | 0.0035552
-0.72 | 0.00026819 | 0.0010487 | 0.0034461
-0.71 | 0.00025784 | 0.0010126 | 0.0033402
-0.7 | 0.00024339 | 0.0009843 | 0.0032587
-0.69 | 0.00023376 | 0.0009439 | 0.0031619
-0.68 | 0.00022389 | 0.0009187 | 0.0030542
-0.67 | 0.00021398 | 0.0008864 | 0.0029528
-0.66 | 0.00020488 | 0.0008467 | 0.0028633
-0.65 | 0.00019621 | 0.0008265 | 0.002777
-0.64 | 0.00018849 | 0.0007899 | 0.0026726
-0.63 | 0.00017964 | 0.0007654 | 0.0025794
-0.62 | 0.00017312 | 0.0007387 | 0.0025306
-0.61 | 0.000163 | 0.000711 | 0.0024479
-0.6 | 0.00015566 | 0.0006815 | 0.0023785
-0.59 | 0.00014956 | 0.0006597 | 0.002294
-0.58 | 0.00014243 | 0.0006359 | 0.0022145
-0.57 | 0.00013544 | 0.0006111 | 0.0021542
-0.56 | 0.00012898 | 0.0005952 | 0.0020856
-0.55 | 0.0001243 | 0.0005742 | 0.0020387
-0.54 | 0.00011945 | 0.0005541 | 0.0019635
-0.53 | 0.00011418 | 0.0005394 | 0.0019062
-0.52 | 0.00011002 | 0.0005175 | 0.0018457
-0.51 | 0.00010596 | 0.000503 | 0.0017989
-0.5 | 0.00010237 | 0.00049473 | 0.0017621
-0.49 | 9.982e-05 | 0.00048182 | 0.0017336
-0.48 | 9.871e-05 | 0.00047613 | 0.0017183
-0.47 | 9.837e-05 | 0.00047377 | 0.0017044
-0.46 | 0.00010056 | 0.00047783 | 0.0017212
-0.45 | 0.00010434 | 0.00048653 | 0.0017568
-0.44 | 0.00011206 | 0.00051011 | 0.0018326
-0.43 | 0.00012403 | 0.00054578 | 0.0019501
-0.42 | 0.00014182 | 0.0006063 | 0.0021394
-0.41 | 0.00016787 | 0.000691 | 0.0024135
-0.4 | 0.0002052 | 0.0008098 | 0.0028186
-0.39 | 0.00025857 | 0.0009802 | 0.0034096
-0.38 | 0.00033318 | 0.0012225 | 0.0042505
-0.37 | 0.00043512 | 0.00156 | 0.0054413
-0.36 | 0.0005897 | 0.0020225 | 0.007134
-0.35 | 0.0007888 | 0.0026826 | 0.009528
-0.34 | 0.0010694 | 0.0035866 | 0.012875
-0.33 | 0.0014426 | 0.0048295 | 0.017515
-0.32 | 0.0019687 | 0.006687 | 0.023899
-0.31 | 0.002681 | 0.009063 | 0.032806
-0.3 | 0.0036806 | 0.012335 | 0.045289
-0.29 | 0.0050295 | 0.0168 | 0.06244
-0.28 | 0.007086 | 0.022977 | 0.08561
-0.27 | 0.009636 | 0.031429 | 0.1177
-0.26 | 0.013125 | 0.043012 | 0.16128
-0.25 | 0.017855 | 0.05898 | 0.22011
-0.24 | 0.024272 | 0.07968 | 0.29901
-0.23 | 0.032995 | 0.10875 | 0.40763
-0.22 | 0.044622 | 0.14739 | 0.55054
-0.21 | 0.06132 | 0.19843 | 0.7454
-0.2 | 0.08283 | 0.26766 | 1.0038
-0.19 | 0.11169 | 0.35954 | 1.3353
-0.18 | 0.15041 | 0.48511 | 1.7795
-0.17 | 0.2019 | 0.6474 | 2.3618
-0.16 | 0.27116 | 0.8629 | 3.1072
-0.15 | 0.36263 | 1.1405 | 4.0764
-0.14 | 0.48488 | 1.5078 | 5.2463
-0.13 | 0.6415 | 1.9791 | 6.782
-0.12 | 0.8517 | 2.5879 | 8.582
-0.11 | 1.1204 | 3.3569 | 10.802
-0.1 | 1.4757 | 4.3388 | 13.392
-0.09 | 1.9381 | 5.5682 | 16.51
-0.08 | 2.5125 | 7.051 | 20.031
-0.07 | 3.2472 | 8.895 | 24.125
-0.06 | 4.1561 | 11.11 | 28.623
-0.05 | 5.2949 | 13.772 | 33.769
-0.04 | 6.606 | 16.901 | 39.369
-0.03 | 8.253 | 20.414 | 45.501
-0.02 | 10.179 | 24.493 | 52.174
-0.01 | 12.475 | 29.148 | 59.48
0 | 15.11 | 34.351 | 67.06
0.01 | 18.091 | 39.909 | 75.26
0.02 | 21.376 | 46.124 | 83.71
0.03 | 25.042 | 52.825 | 92.8
0.04 | 29.002 | 59.85 | 102.16
0.05 | 33.244 | 67.38 | 111.68
0.06 | 37.746 | 75.42 | 121.8
0.07 | 42.478 | 83.91 | 132.25
0.08 | 47.421 | 92.42 | 142.83
0.09 | 52.419 | 101.56 | 153.72
0.1 | 57.44 | 110.94 | 164.73
0.11 | 62.63 | 120.56 | 176.08
0.12 | 67.81 | 130.6 | 187.63
0.13 | 72.86 | 140.71 | 199.32
0.14 | 77.85 | 151.1 | 210.91
0.15 | 82.76 | 161.62 | 222.8
0.16 | 87.61 | 172.46 | 234.98
0.17 | 92.21 | 183.3 | 246.9
0.18 | 96.63 | 194.34 | 259.06
0.19 | 100.88 | 205.5 | 271.09
0.2 | 104.93 | 216.83 | 283.38
0.21 | 108.9 | 228.28 | 295.72
0.22 | 112.53 | 239.45 | 307.98
0.23 | 116.11 | 251.05 | 320.3
0.24 | 119.55 | 262.43 | 332.3
0.25 | 122.52 | 273.99 | 344.75
0.26 | 125.34 | 285.54 | 356.9
0.27 | 128.17 | 296.82 | 368.95
0.28 | 130.69 | 308.28 | 380.85
0.29 | 133.29 | 319.62 | 392.85
0.3 | 135.52 | 330.97 | 404.82
0.31 | 137.59 | 342.05 | 416.64
0.32 | 139.59 | 353.22 | 428.29
0.33 | 141.54 | 364.25 | 439.64
0.34 | 143.42 | 375.1 | 451.21
0.35 | 145.06 | 385.85 | 462.48
0.36 | 146.45 | 396.25 | 473.56
0.37 | 147.93 | 406.8 | 484.71
0.38 | 149.57 | 417.06 | 495.34
0.39 | 150.83 | 427.07 | 506.1
0.4 | 151.88 | 436.87 | 516.47
0.41 | 152.96 | 446.43 | 526.68
0.42 | 153.89 | 455.95 | 536.83
0.43 | 155.21 | 465.07 | 546.64
0.44 | 156.03 | 473.93 | 556.32
0.45 | 156.84 | 482.51 | 565.7
0.46 | 157.67 | 490.93 | 574.8
0.47 | 158.48 | 498.99 | 583.8
0.48 | 159.44 | 506.84 | 592.6
0.49 | 160.08 | 514.26 | 600.7
0.5 | 160.62 | 521.41 | 609.2

## Tranconductance (mS-mm)
VGS (V) | VDS = 0.100 V | VDS = 0.500 V | VDS = 0.900 V
-0.75 | -0.001403 | -0.00383 | -0.01157
-0.74 | -0.0012745 | -0.004085 | -0.01067
-0.73 | -0.0012365 | -0.004625 | -0.01034
-0.72 | -0.001181 | -0.00426 | -0.01075
-0.71 | -0.00124 | -0.00322 | -0.00937
-0.7 | -0.001204 | -0.003435 | -0.008915
-0.69 | -0.000975 | -0.00328 | -0.010225
-0.68 | -0.000989 | -0.002875 | -0.010455
-0.67 | -0.0009505 | -0.0036 | -0.009545
-0.66 | -0.0008885 | -0.002995 | -0.00879
-0.65 | -0.0008195 | -0.00284 | -0.009535
-0.64 | -0.0008285 | -0.003055 | -0.00988
-0.63 | -0.0007685 | -0.00256 | -0.0071
-0.62 | -0.000832 | -0.00272 | -0.006575
-0.61 | -0.000873 | -0.00286 | -0.007605
-0.6 | -0.000672 | -0.002565 | -0.007695
-0.59 | -0.0006615 | -0.00228 | -0.0082
-0.58 | -0.000706 | -0.00243 | -0.00699
-0.57 | -0.0006725 | -0.002035 | -0.006445
-0.56 | -0.000557 | -0.001845 | -0.005775
-0.55 | -0.0004765 | -0.002055 | -0.006105
-0.54 | -0.000506 | -0.00174 | -0.006625
-0.53 | -0.0004715 | -0.00183 | -0.00589
-0.52 | -0.000411 | -0.00182 | -0.005365
-0.51 | -0.0003825 | -0.0011385 | -0.00418
-0.5 | -0.000307 | -0.001059 | -0.003265
-0.49 | -0.000183 | -0.00093 | -0.00219
-0.48 | -7.25e-05 | -0.0004025 | -0.00146
-0.47 | 9.25e-05 | 8.5e-05 | 0.000145
-0.46 | 0.0002985 | 0.000638 | 0.00262
-0.45 | 0.000575 | 0.001614 | 0.00557
-0.44 | 0.0009845 | 0.0029625 | 0.009665
-0.43 | 0.001488 | 0.0048095 | 0.01534
-0.42 | 0.002192 | 0.007261 | 0.02317
-0.41 | 0.003169 | 0.010175 | 0.03396
-0.4 | 0.004535 | 0.01446 | 0.049805
-0.39 | 0.006399 | 0.020635 | 0.071595
-0.38 | 0.0088275 | 0.02899 | 0.101585
-0.37 | 0.012826 | 0.04 | 0.144175
-0.36 | 0.017684 | 0.05613 | 0.204335
-0.35 | 0.023985 | 0.078205 | 0.28705
-0.34 | 0.03269 | 0.107345 | 0.39935
-0.33 | 0.044965 | 0.15502 | 0.5512
-0.32 | 0.06192 | 0.211675 | 0.76455
-0.31 | 0.085595 | 0.2824 | 1.0695
-0.3 | 0.117425 | 0.38685 | 1.4817
-0.29 | 0.17027 | 0.5321 | 2.01605
-0.28 | 0.230325 | 0.73145 | 2.763
-0.27 | 0.30195 | 1.00175 | 3.7835
-0.26 | 0.41095 | 1.37755 | 5.1205
-0.25 | 0.55735 | 1.8334 | 6.8865
-0.24 | 0.757 | 2.4885 | 9.376
-0.23 | 1.0175 | 3.3855 | 12.5765
-0.22 | 1.41625 | 4.484 | 16.8885
-0.21 | 1.9104 | 6.0135 | 22.663
-0.2 | 2.5185 | 8.0555 | 29.495
-0.19 | 3.379 | 10.8725 | 38.785
-0.18 | 4.5105 | 14.393 | 51.325
-0.17 | 6.0375 | 18.8895 | 66.385
-0.16 | 8.0365 | 24.655 | 85.73
-0.15 | 10.686 | 32.245 | 106.955
-0.14 | 13.9435 | 41.93 | 135.28
-0.13 | 18.341 | 54.005 | 166.785
-0.12 | 23.945 | 68.89 | 201
-0.11 | 31.2 | 87.545 | 240.5
-0.1 | 40.885 | 110.565 | 285.4
-0.09 | 51.84 | 135.61 | 331.95
-0.08 | 65.455 | 166.34 | 380.75
-0.07 | 82.18 | 202.95 | 429.6
-0.06 | 102.385 | 243.85 | 482.2
-0.05 | 122.495 | 289.55 | 537.3
-0.04 | 147.905 | 332.1 | 586.6
-0.03 | 178.65 | 379.6 | 640.25
-0.02 | 211.1 | 436.7 | 698.95
-0.01 | 246.55 | 492.9 | 744.3
0 | 280.8 | 538.05 | 789
0.01 | 313.3 | 588.65 | 832.5
0.02 | 347.55 | 645.8 | 877
0.03 | 381.3 | 686.3 | 922.5
0.04 | 410.1 | 727.75 | 944
0.05 | 437.2 | 778.5 | 982
0.06 | 461.7 | 826.5 | 1028.5
0.07 | 483.75 | 850 | 1051.5
0.08 | 497.05 | 882.5 | 1073.5
0.09 | 500.95 | 926 | 1095
0.1 | 510.55 | 950 | 1118
0.11 | 518.5 | 983 | 1145
0.12 | 511.5 | 1007.5 | 1162
0.13 | 502 | 1025 | 1164
0.14 | 495 | 1045.5 | 1174
0.15 | 488 | 1068 | 1203.5
0.16 | 472.5 | 1084 | 1205
0.17 | 451 | 1094 | 1204
0.18 | 433.5 | 1110 | 1209.5
0.19 | 415 | 1124.5 | 1216
0.2 | 401 | 1139 | 1231.5
0.21 | 380 | 1131 | 1230
0.22 | 360.5 | 1138.5 | 1229
0.23 | 351 | 1149 | 1216
0.24 | 320.5 | 1147 | 1222.5
0.25 | 289.5 | 1155.5 | 1230
0.26 | 282.5 | 1141.5 | 1210
0.27 | 267.5 | 1137 | 1197.5
0.28 | 256 | 1140 | 1195
0.29 | 241.5 | 1134.5 | 1198.5
0.3 | 215 | 1121.5 | 1189.5
0.31 | 203.5 | 1112.5 | 1173.5
0.32 | 197.5 | 1110 | 1150
0.33 | 191.5 | 1094 | 1146
0.34 | 176 | 1080 | 1142
0.35 | 151.5 | 1057.5 | 1117.5
0.36 | 143.5 | 1047.5 | 1111.5
0.37 | 156 | 1040.5 | 1089
0.38 | 145 | 1013.5 | 1069.5
0.39 | 115.5 | 990.5 | 1056.5
0.4 | 106.5 | 968 | 1029
0.41 | 100.5 | 954 | 1018
0.42 | 112.5 | 932 | 998
0.43 | 107 | 899 | 974.5
0.44 | 81.5 | 872 | 953
0.45 | 82 | 850 | 924
0.46 | 82 | 824 | 905
0.47 | 88.5 | 795.5 | 890
0.48 | 80 | 763.5 | 845
0.49 | 59 | 728.5 | 830
0.5 | 54 | 715 | 850