## IDS-VDS Characteristic (mA-mm)
VGS (V) | VDS = 0.100 V | VDS = 0.500 V | VDS = 0.900 V
-0.75 | 0.00031496 | 0.0012185 | 0.0039347
-0.74 | 0.00029904 | 0.0011789 | 0.0038421
-0.73 | 0.00028698 | 0.0011346 | 0.0037409
-0.72 | 0.00027595 | 0.001097 | 0.0036349
-0.71 | 0.00026154 | 0.0010604 | 0.0035306
-0.7 | 0.00025022 | 0.0010142 | 0.0034237
-0.69 | 0.00023887 | 0.0009859 | 0.0033123
-0.68 | 0.00022771 | 0.000947 | 0.0031993
-0.67 | 0.00021809 | 0.0009131 | 0.0031001
-0.66 | 0.00020809 | 0.000881 | 0.0029957
-0.65 | 0.00019979 | 0.0008498 | 0.0029028
-0.64 | 0.00019134 | 0.0008214 | 0.0028188
-0.63 | 0.00018069 | 0.0007899 | 0.0027332
-0.62 | 0.00017535 | 0.0007591 | 0.0026425
-0.61 | 0.00016668 | 0.0007326 | 0.002551
-0.6 | 0.00015942 | 0.0007078 | 0.0024677
-0.59 | 0.00015285 | 0.0006763 | 0.0024005
-0.58 | 0.00014602 | 0.0006539 | 0.0023368
-0.57 | 0.00013829 | 0.000632 | 0.0022454
-0.56 | 0.00013256 | 0.0006118 | 0.0021754
-0.55 | 0.00012746 | 0.0005876 | 0.0021025
-0.54 | 0.00012234 | 0.0005692 | 0.0020527
-0.53 | 0.00011698 | 0.0005503 | 0.0019941
-0.52 | 0.00011214 | 0.0005305 | 0.0019304
-0.51 | 0.00010889 | 0.0005113 | 0.0018903
-0.5 | 0.00010505 | 0.00050165 | 0.0018408
-0.49 | 0.00010149 | 0.00048989 | 0.0018155
-0.48 | 0.0001006 | 0.00048146 | 0.0017871
-0.47 | 0.00010001 | 0.00047968 | 0.0017781
-0.46 | 0.00010175 | 0.00048253 | 0.0017937
-0.45 | 0.0001061 | 0.00049473 | 0.0018146
-0.44 | 0.00011282 | 0.00051453 | 0.0018737
-0.43 | 0.00012506 | 0.00054886 | 0.0019944
-0.42 | 0.00014281 | 0.0006105 | 0.0021742
-0.41 | 0.00016856 | 0.0006876 | 0.0024397
-0.4 | 0.00020511 | 0.0008071 | 0.0028287
-0.39 | 0.00025808 | 0.0009791 | 0.0034203
-0.38 | 0.0003318 | 0.0012182 | 0.0042415
-0.37 | 0.00043559 | 0.001554 | 0.0054026
-0.36 | 0.0005882 | 0.0020116 | 0.007071
-0.35 | 0.0007868 | 0.0026534 | 0.009383
-0.34 | 0.001062 | 0.0035484 | 0.012695
-0.33 | 0.0014371 | 0.0047856 | 0.017228
-0.32 | 0.0019578 | 0.006587 | 0.023498
-0.31 | 0.0026703 | 0.008928 | 0.032195
-0.3 | 0.0036552 | 0.012206 | 0.044488
-0.29 | 0.0049903 | 0.016579 | 0.06153
-0.28 | 0.007037 | 0.022722 | 0.08377
-0.27 | 0.009607 | 0.03102 | 0.11545
-0.26 | 0.013044 | 0.042645 | 0.15851
-0.25 | 0.017678 | 0.05794 | 0.21506
-0.24 | 0.024072 | 0.07888 | 0.29404
-0.23 | 0.032702 | 0.10739 | 0.40021
-0.22 | 0.044334 | 0.14538 | 0.54188
-0.21 | 0.06098 | 0.1962 | 0.7326
-0.2 | 0.0822 | 0.26332 | 0.9855
-0.19 | 0.11054 | 0.35581 | 1.3164
-0.18 | 0.14927 | 0.47683 | 1.7624
-0.17 | 0.20012 | 0.6387 | 2.3306
-0.16 | 0.2684 | 0.8491 | 3.0654
-0.15 | 0.35805 | 1.1258 | 4.0025
-0.14 | 0.47877 | 1.49 | 5.1724
-0.13 | 0.6347 | 1.9479 | 6.655
-0.12 | 0.841 | 2.5528 | 8.473
-0.11 | 1.1089 | 3.3186 | 10.652
-0.1 | 1.4576 | 4.2767 | 13.225
-0.09 | 1.9147 | 5.4767 | 16.299
-0.08 | 2.4891 | 6.962 | 19.808
-0.07 | 3.211 | 8.797 | 23.824
-0.06 | 4.1092 | 10.985 | 28.31
-0.05 | 5.2374 | 13.634 | 33.359
-0.04 | 6.552 | 16.669 | 39.033
-0.03 | 8.18 | 20.246 | 45.068
-0.02 | 10.131 | 24.293 | 51.665
-0.01 | 12.392 | 28.855 | 58.92
0 | 15.013 | 34.072 | 66.54
0.01 | 17.977 | 39.646 | 74.75
0.02 | 21.274 | 45.813 | 83.15
0.03 | 24.904 | 52.498 | 92.26
0.04 | 28.905 | 59.53 | 101.59
0.05 | 33.179 | 67.12 | 111.16
0.06 | 37.669 | 75 | 121.27
0.07 | 42.437 | 83.4 | 131.76
0.08 | 47.343 | 92.08 | 142.3
0.09 | 52.378 | 101.1 | 153.28
0.1 | 57.36 | 110.54 | 164.28
0.11 | 62.55 | 120.19 | 175.67
0.12 | 67.75 | 130.06 | 187.26
0.13 | 72.85 | 140.23 | 198.96
0.14 | 77.88 | 150.72 | 210.52
0.15 | 82.8 | 161.24 | 222.52
0.16 | 87.57 | 172.16 | 234.62
0.17 | 92.08 | 182.98 | 246.63
0.18 | 96.56 | 194.17 | 258.91
0.19 | 100.82 | 205.2 | 270.9
0.2 | 105.06 | 216.51 | 283.23
0.21 | 108.94 | 227.97 | 295.6
0.22 | 112.49 | 239.35 | 307.83
0.23 | 115.99 | 250.87 | 320.17
0.24 | 119.25 | 262.35 | 332.29
0.25 | 122.5 | 273.89 | 344.69
0.26 | 125.47 | 285.23 | 356.72
0.27 | 128.17 | 296.8 | 368.91
0.28 | 130.72 | 308.18 | 380.83
0.29 | 133.22 | 319.5 | 392.84
0.3 | 135.4 | 331.01 | 404.86
0.31 | 137.63 | 341.99 | 416.64
0.32 | 139.68 | 353.23 | 428.34
0.33 | 141.44 | 364.27 | 439.72
0.34 | 143.39 | 375.16 | 451.31
0.35 | 144.9 | 385.88 | 462.6
0.36 | 146.49 | 396.37 | 473.72
0.37 | 148.09 | 406.9 | 484.85
0.38 | 149.27 | 417.18 | 495.48
0.39 | 150.64 | 427.17 | 506.27
0.4 | 151.82 | 436.92 | 516.61
0.41 | 153.01 | 446.54 | 526.91
0.42 | 154.02 | 456.03 | 537.02
0.43 | 155.1 | 465.2 | 546.92
0.44 | 155.9 | 474.13 | 556.57
0.45 | 156.91 | 482.57 | 566.04
0.46 | 157.83 | 491.03 | 575.2
0.47 | 158.35 | 499.13 | 584
0.48 | 159.39 | 506.93 | 592.8
0.49 | 159.96 | 514.45 | 601.2
0.5 | 160.71 | 521.58 | 609.5

## Tranconductance (mS-mm)
VGS (V) | VDS = 0.100 V | VDS = 0.500 V | VDS = 0.900 V
-0.75 | -0.001592 | -0.00396 | -0.00926
-0.74 | -0.001399 | -0.004195 | -0.00969
-0.73 | -0.0011545 | -0.004095 | -0.01036
-0.72 | -0.001272 | -0.00371 | -0.010515
-0.71 | -0.0012865 | -0.00414 | -0.01056
-0.7 | -0.0011335 | -0.003725 | -0.010915
-0.69 | -0.0011255 | -0.00336 | -0.01122
-0.68 | -0.001039 | -0.00364 | -0.01061
-0.67 | -0.000981 | -0.0033 | -0.01018
-0.66 | -0.000915 | -0.003165 | -0.009865
-0.65 | -0.0008375 | -0.00298 | -0.008845
-0.64 | -0.000955 | -0.002995 | -0.00848
-0.63 | -0.0007995 | -0.003115 | -0.008815
-0.62 | -0.0007005 | -0.002865 | -0.00911
-0.61 | -0.0007965 | -0.002565 | -0.00874
-0.6 | -0.0006915 | -0.002815 | -0.007525
-0.59 | -0.00067 | -0.002695 | -0.006545
-0.58 | -0.000728 | -0.002215 | -0.007755
-0.57 | -0.000673 | -0.002105 | -0.00807
-0.56 | -0.0005415 | -0.00222 | -0.007145
-0.55 | -0.000511 | -0.00213 | -0.006135
-0.54 | -0.000524 | -0.001865 | -0.00542
-0.53 | -0.00051 | -0.001935 | -0.006115
-0.52 | -0.0004045 | -0.00195 | -0.00519
-0.51 | -0.0003545 | -0.0014425 | -0.00448
-0.5 | -0.00037 | -0.0010705 | -0.00374
-0.49 | -0.0002225 | -0.0010095 | -0.002685
-0.48 | -7.4e-05 | -0.0005105 | -0.00187
-0.47 | 5.75e-05 | 5.35e-05 | 0.00033
-0.46 | 0.0003045 | 0.0007525 | 0.001825
-0.45 | 0.0005535 | 0.0016 | 0.004
-0.44 | 0.000948 | 0.0027065 | 0.00899
-0.43 | 0.0014995 | 0.0047985 | 0.015025
-0.42 | 0.002175 | 0.006937 | 0.022265
-0.41 | 0.003115 | 0.00983 | 0.032725
-0.4 | 0.004476 | 0.014575 | 0.04903
-0.39 | 0.0063345 | 0.020555 | 0.07064
-0.38 | 0.0088755 | 0.028745 | 0.099115
-0.37 | 0.01282 | 0.03967 | 0.141475
-0.36 | 0.0175605 | 0.05497 | 0.19902
-0.35 | 0.02369 | 0.07684 | 0.2812
-0.34 | 0.032515 | 0.10661 | 0.39225
-0.33 | 0.04479 | 0.15193 | 0.54015
-0.32 | 0.06166 | 0.20712 | 0.74835
-0.31 | 0.08487 | 0.28095 | 1.0495
-0.3 | 0.116 | 0.38255 | 1.46675
-0.29 | 0.16909 | 0.5258 | 1.9641
-0.28 | 0.230835 | 0.72205 | 2.696
-0.27 | 0.30035 | 0.99615 | 3.737
-0.26 | 0.40355 | 1.346 | 4.9805
-0.25 | 0.5514 | 1.81175 | 6.7765
-0.24 | 0.7512 | 2.4725 | 9.2575
-0.23 | 1.0131 | 3.325 | 12.392
-0.22 | 1.4139 | 4.4405 | 16.6195
-0.21 | 1.8933 | 5.897 | 22.181
-0.2 | 2.478 | 7.9805 | 29.19
-0.19 | 3.3535 | 10.6755 | 38.845
-0.18 | 4.479 | 14.1445 | 50.71
-0.17 | 5.9565 | 18.6135 | 65.15
-0.16 | 7.8965 | 24.355 | 83.595
-0.15 | 10.5185 | 32.045 | 105.35
-0.14 | 13.8325 | 41.105 | 132.625
-0.13 | 18.1115 | 53.14 | 165.03
-0.12 | 23.71 | 68.535 | 199.85
-0.11 | 30.83 | 86.195 | 237.6
-0.1 | 40.29 | 107.905 | 282.35
-0.09 | 51.575 | 134.265 | 329.15
-0.08 | 64.815 | 166.015 | 376.25
-0.07 | 81.005 | 201.15 | 425.1
-0.06 | 101.32 | 241.85 | 476.75
-0.05 | 122.14 | 284.2 | 536.15
-0.04 | 147.13 | 330.6 | 585.45
-0.03 | 178.95 | 381.2 | 631.6
-0.02 | 210.6 | 430.45 | 692.6
-0.01 | 244.1 | 488.95 | 743.75
0 | 279.25 | 539.55 | 791.5
0.01 | 313.05 | 587.05 | 830.5
0.02 | 346.35 | 642.6 | 875.5
0.03 | 381.55 | 685.85 | 922
0.04 | 413.75 | 731.1 | 945
0.05 | 438.2 | 773.5 | 984
0.06 | 462.9 | 814 | 1030
0.07 | 483.7 | 854 | 1051.5
0.08 | 497.05 | 885 | 1076
0.09 | 500.85 | 923 | 1099
0.1 | 508.6 | 954.5 | 1119.5
0.11 | 519.5 | 976 | 1149
0.12 | 515 | 1002 | 1164.5
0.13 | 506.5 | 1033 | 1163
0.14 | 497.5 | 1050.5 | 1178
0.15 | 484.5 | 1072 | 1205
0.16 | 464 | 1087 | 1205.5
0.17 | 449.5 | 1100.5 | 1214.5
0.18 | 437 | 1111 | 1213.5
0.19 | 425 | 1117 | 1216
0.2 | 406 | 1138.5 | 1235
0.21 | 371.5 | 1142 | 1230
0.22 | 352.5 | 1145 | 1228.5
0.23 | 338 | 1150 | 1223
0.24 | 325.5 | 1151 | 1226
0.25 | 311 | 1144 | 1221.5
0.26 | 283.5 | 1145.5 | 1211
0.27 | 262.5 | 1147.5 | 1205.5
0.28 | 252.5 | 1135 | 1196.5
0.29 | 234 | 1141.5 | 1201.5
0.3 | 220.5 | 1124.5 | 1190
0.31 | 214 | 1111 | 1174
0.32 | 190.5 | 1114 | 1154
0.33 | 185.5 | 1096.5 | 1148.5
0.34 | 173 | 1080.5 | 1144
0.35 | 155 | 1060.5 | 1120.5
0.36 | 159.5 | 1051 | 1112.5
0.37 | 139 | 1040.5 | 1088
0.38 | 127.5 | 1013.5 | 1071
0.39 | 127.5 | 987 | 1056.5
0.4 | 118.5 | 968.5 | 1032
0.41 | 110 | 955.5 | 1020.5
0.42 | 104.5 | 933 | 1000.5
0.43 | 94 | 905 | 977.5
0.44 | 90.5 | 868.5 | 956
0.45 | 96.5 | 845 | 931.5
0.46 | 72 | 828 | 898
0.47 | 78 | 795 | 880
0.48 | 80.5 | 766 | 860
0.49 | 66 | 732.5 | 835
0.5 | 75 | 713 | 830