## IDS-VDS Characteristic (mA-mm)
VGS (V) | VDS = 0.100 V | VDS = 0.500 V | VDS = 0.900 V
-0.75 | 0.00027515 | 0.0010169 | 0.0032405
-0.74 | 0.00026333 | 0.0009786 | 0.0031757
-0.73 | 0.00025304 | 0.0009499 | 0.0030795
-0.72 | 0.0002429 | 0.0009193 | 0.0029805
-0.71 | 0.00023131 | 0.0008843 | 0.0028741
-0.7 | 0.00022106 | 0.0008598 | 0.0027934
-0.69 | 0.00021026 | 0.000824 | 0.0026994
-0.68 | 0.00020349 | 0.0007964 | 0.0026493
-0.67 | 0.00019486 | 0.0007672 | 0.0025546
-0.66 | 0.00018548 | 0.0007427 | 0.0024803
-0.65 | 0.00017718 | 0.0007167 | 0.0024029
-0.64 | 0.00017181 | 0.0006935 | 0.0023348
-0.63 | 0.00016315 | 0.000669 | 0.0022617
-0.62 | 0.00015516 | 0.000645 | 0.0021848
-0.61 | 0.00014648 | 0.000618 | 0.00213
-0.6 | 0.0001416 | 0.0006018 | 0.0020724
-0.59 | 0.00013451 | 0.0005839 | 0.0020085
-0.58 | 0.00012791 | 0.0005543 | 0.0019206
-0.57 | 0.00012415 | 0.0005415 | 0.001865
-0.56 | 0.00011766 | 0.0005245 | 0.0018027
-0.55 | 0.00011413 | 0.0005049 | 0.0017466
-0.54 | 0.00010849 | 0.00048973 | 0.0016981
-0.53 | 0.00010389 | 0.00047754 | 0.0016575
-0.52 | 0.00010065 | 0.00045945 | 0.0016238
-0.51 | 9.787e-05 | 0.0004514 | 0.001586
-0.5 | 9.475e-05 | 0.00043813 | 0.0015649
-0.49 | 9.297e-05 | 0.00043201 | 0.0015415
-0.48 | 9.253e-05 | 0.00043262 | 0.0015377
-0.47 | 9.342e-05 | 0.0004331 | 0.0015372
-0.46 | 9.582e-05 | 0.00044037 | 0.0015623
-0.45 | 0.00010187 | 0.00045811 | 0.0016222
-0.44 | 0.00011183 | 0.00048552 | 0.0017216
-0.43 | 0.00012562 | 0.0005328 | 0.001881
-0.42 | 0.00014668 | 0.0006082 | 0.002112
-0.41 | 0.00017699 | 0.0007068 | 0.0024536
-0.4 | 0.00021941 | 0.0008473 | 0.0029415
-0.39 | 0.00028026 | 0.0010466 | 0.0036599
-0.38 | 0.00036473 | 0.0013259 | 0.004634
-0.37 | 0.00048075 | 0.0017187 | 0.006099
-0.36 | 0.0006635 | 0.0022505 | 0.008045
-0.35 | 0.0008911 | 0.0029995 | 0.010801
-0.34 | 0.0012041 | 0.0040373 | 0.014631
-0.33 | 0.001633 | 0.0054604 | 0.019992
-0.32 | 0.0022088 | 0.007557 | 0.027414
-0.31 | 0.0030076 | 0.01024 | 0.037693
-0.3 | 0.0041131 | 0.013972 | 0.051688
-0.29 | 0.0056004 | 0.018942 | 0.07143
-0.28 | 0.00784 | 0.025906 | 0.09763
-0.27 | 0.010652 | 0.035457 | 0.13338
-0.26 | 0.014461 | 0.048308 | 0.18186
-0.25 | 0.019562 | 0.0659 | 0.24755
-0.24 | 0.026541 | 0.08913 | 0.33618
-0.23 | 0.036051 | 0.12071 | 0.4567
-0.22 | 0.048727 | 0.16326 | 0.6186
-0.21 | 0.06637 | 0.21887 | 0.8262
-0.2 | 0.08947 | 0.2939 | 1.1105
-0.19 | 0.12022 | 0.39366 | 1.4797
-0.18 | 0.16184 | 0.52808 | 1.9701
-0.17 | 0.21554 | 0.7028 | 2.5955
-0.16 | 0.28861 | 0.9329 | 3.3916
-0.15 | 0.3846 | 1.2337 | 4.4103
-0.14 | 0.51296 | 1.6199 | 5.6809
-0.13 | 0.6782 | 2.1226 | 7.307
-0.12 | 0.897 | 2.7616 | 9.169
-0.11 | 1.1844 | 3.5797 | 11.484
-0.1 | 1.5423 | 4.5973 | 14.244
-0.09 | 2.0226 | 5.88 | 17.429
-0.08 | 2.6223 | 7.451 | 21.099
-0.07 | 3.3718 | 9.34 | 25.232
-0.06 | 4.3168 | 11.666 | 29.88
-0.05 | 5.4527 | 14.358 | 35.142
-0.04 | 6.816 | 17.544 | 40.827
-0.03 | 8.492 | 21.214 | 47.075
-0.02 | 10.462 | 25.395 | 53.806
-0.01 | 12.754 | 30.021 | 61.15
0 | 15.423 | 35.328 | 68.98
0.01 | 18.419 | 41.045 | 77.18
0.02 | 21.708 | 47.231 | 85.75
0.03 | 25.439 | 54.04 | 94.75
0.04 | 29.402 | 60.99 | 104.27
0.05 | 33.714 | 68.76 | 114.08
0.06 | 38.238 | 76.62 | 124.1
0.07 | 42.998 | 85.18 | 134.67
0.08 | 47.886 | 93.94 | 145.26
0.09 | 52.894 | 102.98 | 156.18
0.1 | 57.78 | 112.27 | 167.26
0.11 | 62.96 | 121.96 | 178.64
0.12 | 68.18 | 132.07 | 190.14
0.13 | 73.31 | 142.22 | 201.82
0.14 | 78.31 | 152.58 | 213.64
0.15 | 83.19 | 163.07 | 225.46
0.16 | 87.95 | 173.97 | 237.53
0.17 | 92.56 | 184.93 | 249.48
0.18 | 97.07 | 195.91 | 261.6
0.19 | 101.36 | 207.11 | 273.85
0.2 | 105.43 | 218.25 | 286.06
0.21 | 109.25 | 229.85 | 298.46
0.22 | 112.84 | 241.15 | 310.46
0.23 | 116.35 | 252.56 | 322.79
0.24 | 119.65 | 263.98 | 334.99
0.25 | 122.94 | 275.52 | 347.24
0.26 | 125.73 | 287.08 | 359.41
0.27 | 128.4 | 298.44 | 371.38
0.28 | 130.92 | 309.84 | 383.38
0.29 | 133.44 | 321 | 395.34
0.3 | 135.73 | 332.44 | 407.27
0.31 | 137.99 | 343.6 | 418.84
0.32 | 139.92 | 354.65 | 430.54
0.33 | 141.7 | 365.82 | 442.17
0.34 | 143.61 | 376.48 | 453.46
0.35 | 145.23 | 387.22 | 464.79
0.36 | 146.81 | 397.77 | 475.68
0.37 | 148.21 | 408.3 | 486.86
0.38 | 149.34 | 418.41 | 497.6
0.39 | 150.85 | 428.33 | 508.17
0.4 | 152.03 | 438.16 | 518.56
0.41 | 153.12 | 447.74 | 528.71
0.42 | 154 | 457.18 | 538.92
0.43 | 155.1 | 466.14 | 548.69
0.44 | 156.11 | 475.04 | 558.34
0.45 | 157.07 | 483.63 | 567.62
0.46 | 157.75 | 492.06 | 576.6
0.47 | 158.47 | 500.12 | 585.5
0.48 | 159.43 | 507.7 | 594.2
0.49 | 160.17 | 515.17 | 602.6
0.5 | 160.68 | 522.39 | 610.8

## Tranconductance (mS-mm)
VGS (V) | VDS = 0.100 V | VDS = 0.500 V | VDS = 0.900 V
-0.75 | -0.001182 | -0.00383 | -0.00648
-0.74 | -0.0011055 | -0.00335 | -0.00805
-0.73 | -0.0010215 | -0.002965 | -0.00976
-0.72 | -0.0010865 | -0.00328 | -0.01027
-0.71 | -0.001092 | -0.002975 | -0.009355
-0.7 | -0.0010525 | -0.003015 | -0.008735
-0.69 | -0.0008785 | -0.00317 | -0.007205
-0.68 | -0.00077 | -0.00284 | -0.00724
-0.67 | -0.0009005 | -0.002685 | -0.00845
-0.66 | -0.000884 | -0.002525 | -0.007585
-0.65 | -0.0006835 | -0.00246 | -0.007275
-0.64 | -0.0007015 | -0.002385 | -0.00706
-0.63 | -0.0008325 | -0.002425 | -0.0075
-0.62 | -0.0008335 | -0.00255 | -0.006585
-0.61 | -0.000678 | -0.00216 | -0.00562
-0.6 | -0.0005985 | -0.001705 | -0.006075
-0.59 | -0.0006845 | -0.002375 | -0.00759
-0.58 | -0.000518 | -0.00212 | -0.007175
-0.57 | -0.0005125 | -0.00149 | -0.005895
-0.56 | -0.000501 | -0.00183 | -0.00592
-0.55 | -0.0004585 | -0.0017385 | -0.00523
-0.54 | -0.000512 | -0.001368 | -0.004455
-0.53 | -0.000392 | -0.001514 | -0.003715
-0.52 | -0.000301 | -0.001307 | -0.003575
-0.51 | -0.000295 | -0.001066 | -0.002945
-0.5 | -0.000245 | -0.0009695 | -0.002225
-0.49 | -0.000111 | -0.0002755 | -0.00136
-0.48 | 2.25e-05 | 5.45e-05 | -0.000215
-0.47 | 0.0001645 | 0.0003875 | 0.00123
-0.46 | 0.0004225 | 0.0012505 | 0.00425
-0.45 | 0.0008005 | 0.0022575 | 0.007965
-0.44 | 0.0011875 | 0.0037345 | 0.01294
-0.43 | 0.0017425 | 0.006134 | 0.01952
-0.42 | 0.0025685 | 0.0087 | 0.02863
-0.41 | 0.0036365 | 0.011955 | 0.041475
-0.4 | 0.0051635 | 0.01699 | 0.060315
-0.39 | 0.007266 | 0.02393 | 0.084625
-0.38 | 0.0100245 | 0.033605 | 0.121955
-0.37 | 0.0149385 | 0.04623 | 0.17055
-0.36 | 0.0205175 | 0.06404 | 0.2351
-0.35 | 0.02703 | 0.08934 | 0.3293
-0.34 | 0.037095 | 0.123045 | 0.45955
-0.33 | 0.050235 | 0.175985 | 0.63915
-0.32 | 0.06873 | 0.23898 | 0.88505
-0.31 | 0.095215 | 0.32075 | 1.2137
-0.3 | 0.12964 | 0.4351 | 1.68685
-0.29 | 0.186345 | 0.5967 | 2.2971
-0.28 | 0.25258 | 0.82575 | 3.0975
-0.27 | 0.33105 | 1.1201 | 4.2115
-0.26 | 0.4455 | 1.52215 | 5.7085
-0.25 | 0.604 | 2.0411 | 7.716
-0.24 | 0.82445 | 2.7405 | 10.4575
-0.23 | 1.1093 | 3.7065 | 14.121
-0.22 | 1.51595 | 4.908 | 18.475
-0.21 | 2.03715 | 6.532 | 24.595
-0.2 | 2.6925 | 8.7395 | 32.675
-0.19 | 3.6185 | 11.709 | 42.98
-0.18 | 4.766 | 15.457 | 55.79
-0.17 | 6.3385 | 20.241 | 71.075
-0.16 | 8.453 | 26.545 | 90.74
-0.15 | 11.2175 | 34.35 | 114.465
-0.14 | 14.68 | 44.445 | 144.835
-0.13 | 19.202 | 57.085 | 174.405
-0.12 | 25.31 | 72.855 | 208.85
-0.11 | 32.265 | 91.785 | 253.75
-0.1 | 41.91 | 115.015 | 297.25
-0.09 | 54 | 142.685 | 342.75
-0.08 | 67.46 | 173 | 390.15
-0.07 | 84.725 | 210.75 | 439.05
-0.06 | 104.045 | 250.9 | 495.5
-0.05 | 124.96 | 293.9 | 547.35
-0.04 | 151.965 | 342.8 | 596.65
-0.03 | 182.3 | 392.55 | 648.95
-0.02 | 213.1 | 440.35 | 703.75
-0.01 | 248.05 | 496.65 | 758.7
0 | 283.25 | 551.2 | 801.5
0.01 | 314.25 | 595.15 | 838.5
0.02 | 351 | 649.75 | 878.5
0.03 | 384.7 | 687.95 | 926
0.04 | 413.75 | 736 | 966.5
0.05 | 441.8 | 781.5 | 991.5
0.06 | 464.2 | 821 | 1029.5
0.07 | 482.4 | 866 | 1058
0.08 | 494.8 | 890 | 1075.5
0.09 | 494.7 | 916.5 | 1100
0.1 | 503.3 | 949 | 1123
0.11 | 520 | 990 | 1144
0.12 | 517.5 | 1013 | 1159
0.13 | 506.5 | 1025.5 | 1175
0.14 | 494 | 1042.5 | 1182
0.15 | 482 | 1069.5 | 1194.5
0.16 | 468.5 | 1093 | 1201
0.17 | 456 | 1097 | 1203.5
0.18 | 440 | 1109 | 1218.5
0.19 | 418 | 1117 | 1223
0.2 | 394.5 | 1137 | 1230.5
0.21 | 370.5 | 1145 | 1220
0.22 | 355 | 1135.5 | 1216.5
0.23 | 340.5 | 1141.5 | 1226.5
0.24 | 329.5 | 1148 | 1222.5
0.25 | 304 | 1155 | 1221
0.26 | 273 | 1146 | 1207
0.27 | 259.5 | 1138 | 1198.5
0.28 | 252 | 1128 | 1198
0.29 | 240.5 | 1130 | 1194.5
0.3 | 227.5 | 1130 | 1175
0.31 | 209.5 | 1110.5 | 1163.5
0.32 | 185.5 | 1111 | 1166.5
0.33 | 184.5 | 1091.5 | 1146
0.34 | 176.5 | 1070 | 1131
0.35 | 160 | 1064.5 | 1111
0.36 | 149 | 1054 | 1103.5
0.37 | 126.5 | 1032 | 1096
0.38 | 132 | 1001.5 | 1065.5
0.39 | 134.5 | 987.5 | 1048
0.4 | 113.5 | 970.5 | 1027
0.41 | 98.5 | 951 | 1018
0.42 | 99 | 920 | 999
0.43 | 105.5 | 893 | 971
0.44 | 98.5 | 874.5 | 946.5
0.45 | 82 | 851 | 913
0.46 | 70 | 824.5 | 894
0.47 | 84 | 782 | 880
0.48 | 85 | 752.5 | 855
0.49 | 62.5 | 734.5 | 830
0.5 | 51 | 722 | 820