## IDS-VDS Characteristic (mA-mm)
VGS (V) | VDS = 0.100 V | VDS = 0.500 V | VDS = 0.900 V
-0.75 | 0.0002738 | 0.0010044 | 0.0031468
-0.74 | 0.00026291 | 0.0009747 | 0.0030585
-0.73 | 0.00025021 | 0.0009375 | 0.0030071
-0.72 | 0.00024055 | 0.0009076 | 0.0029043
-0.71 | 0.00022825 | 0.0008758 | 0.0028272
-0.7 | 0.00021928 | 0.0008483 | 0.0027438
-0.69 | 0.00021007 | 0.0008195 | 0.0026454
-0.68 | 0.0001991 | 0.0007878 | 0.0025716
-0.67 | 0.00019365 | 0.0007608 | 0.0024845
-0.66 | 0.00018423 | 0.0007373 | 0.0024291
-0.65 | 0.00017595 | 0.0007099 | 0.0023458
-0.64 | 0.00016793 | 0.0006867 | 0.0022775
-0.63 | 0.0001602 | 0.0006595 | 0.0021888
-0.62 | 0.00015451 | 0.0006357 | 0.0021412
-0.61 | 0.00014727 | 0.0006204 | 0.0020551
-0.6 | 0.00014025 | 0.0005949 | 0.0020149
-0.59 | 0.00013448 | 0.0005736 | 0.0019457
-0.58 | 0.00012762 | 0.0005485 | 0.0018884
-0.57 | 0.00012217 | 0.0005332 | 0.0018287
-0.56 | 0.00011744 | 0.0005149 | 0.0017738
-0.55 | 0.00011289 | 0.00049915 | 0.001722
-0.54 | 0.00010868 | 0.00048603 | 0.0016847
-0.53 | 0.00010357 | 0.00047084 | 0.0016472
-0.52 | 0.00010126 | 0.00045825 | 0.0015988
-0.51 | 9.838e-05 | 0.00044494 | 0.0015612
-0.5 | 9.555e-05 | 0.0004346 | 0.0015277
-0.49 | 9.337e-05 | 0.00043248 | 0.0015123
-0.48 | 9.298e-05 | 0.00042819 | 0.0015064
-0.47 | 9.479e-05 | 0.00043062 | 0.0015296
-0.46 | 9.753e-05 | 0.00043827 | 0.0015592
-0.45 | 0.00010365 | 0.00045885 | 0.0016228
-0.44 | 0.00011442 | 0.0004912 | 0.001727
-0.43 | 0.00012891 | 0.00054104 | 0.0018963
-0.42 | 0.00015059 | 0.0006193 | 0.0021543
-0.41 | 0.00018247 | 0.0007276 | 0.0025095
-0.4 | 0.00022745 | 0.0008736 | 0.0030293
-0.39 | 0.00028952 | 0.001087 | 0.0037938
-0.38 | 0.00037584 | 0.0013812 | 0.0048458
-0.37 | 0.00049769 | 0.0017908 | 0.006391
-0.36 | 0.0006898 | 0.0023558 | 0.00843
-0.35 | 0.0009193 | 0.0031321 | 0.011337
-0.34 | 0.0012454 | 0.0042345 | 0.015432
-0.33 | 0.0016849 | 0.005772 | 0.021087
-0.32 | 0.0022889 | 0.007769 | 0.028871
-0.31 | 0.0031137 | 0.010589 | 0.039576
-0.3 | 0.004241 | 0.014464 | 0.054397
-0.29 | 0.005872 | 0.019831 | 0.07525
-0.28 | 0.007968 | 0.026963 | 0.1027
-0.27 | 0.010869 | 0.03681 | 0.14015
-0.26 | 0.014736 | 0.050198 | 0.19193
-0.25 | 0.020022 | 0.06862 | 0.25953
-0.24 | 0.02709 | 0.09294 | 0.35124
-0.23 | 0.036819 | 0.1259 | 0.47692
-0.22 | 0.049859 | 0.17003 | 0.6417
-0.21 | 0.0683 | 0.22801 | 0.8646
-0.2 | 0.09189 | 0.30545 | 1.1533
-0.19 | 0.1233 | 0.41025 | 1.5296
-0.18 | 0.16633 | 0.54935 | 2.034
-0.17 | 0.2229 | 0.7314 | 2.6792
-0.16 | 0.29743 | 0.9679 | 3.4949
-0.15 | 0.39647 | 1.2777 | 4.5458
-0.14 | 0.52662 | 1.6849 | 5.872
-0.13 | 0.6981 | 2.1975 | 7.489
-0.12 | 0.9206 | 2.8642 | 9.439
-0.11 | 1.2128 | 3.7085 | 11.752
-0.1 | 1.5898 | 4.7593 | 14.568
-0.09 | 2.0781 | 6.061 | 17.801
-0.08 | 2.6932 | 7.665 | 21.481
-0.07 | 3.4497 | 9.619 | 25.725
-0.06 | 4.4101 | 11.947 | 30.323
-0.05 | 5.585 | 14.743 | 35.649
-0.04 | 6.949 | 17.935 | 41.472
-0.03 | 8.632 | 21.687 | 47.752
-0.02 | 10.647 | 25.89 | 54.587
-0.01 | 12.989 | 30.639 | 62.01
0 | 15.668 | 35.87 | 69.75
0.01 | 18.713 | 41.673 | 78.08
0.02 | 22.017 | 47.948 | 86.73
0.03 | 25.767 | 54.781 | 95.87
0.04 | 29.745 | 61.86 | 105.32
0.05 | 34.035 | 69.55 | 115.19
0.06 | 38.543 | 77.68 | 125.25
0.07 | 43.366 | 85.97 | 135.79
0.08 | 48.268 | 94.9 | 146.45
0.09 | 53.288 | 104 | 157.27
0.1 | 58.22 | 113.28 | 168.54
0.11 | 63.41 | 123.15 | 179.86
0.12 | 68.62 | 133.08 | 191.48
0.13 | 73.74 | 143.34 | 203.27
0.14 | 78.72 | 153.78 | 214.82
0.15 | 83.59 | 164.31 | 226.81
0.16 | 88.38 | 175.17 | 238.97
0.17 | 92.97 | 186.05 | 250.96
0.18 | 97.47 | 197.11 | 263.13
0.19 | 101.68 | 208.26 | 275.2
0.2 | 105.69 | 219.55 | 287.54
0.21 | 109.62 | 230.85 | 299.87
0.22 | 113.25 | 242.37 | 312.12
0.23 | 116.77 | 253.83 | 324.2
0.24 | 120.05 | 265.22 | 336.45
0.25 | 123.13 | 276.89 | 348.7
0.26 | 126.05 | 288.15 | 360.8
0.27 | 128.93 | 299.64 | 372.94
0.28 | 131.36 | 310.99 | 384.72
0.29 | 133.81 | 322.34 | 396.71
0.3 | 136.09 | 333.65 | 408.69
0.31 | 138.09 | 344.83 | 420.4
0.32 | 140.32 | 355.88 | 432.05
0.33 | 142.08 | 366.85 | 443.47
0.34 | 143.74 | 377.64 | 454.93
0.35 | 145.44 | 388.25 | 466.14
0.36 | 146.93 | 398.82 | 477.21
0.37 | 148.48 | 409.29 | 488.12
0.38 | 149.74 | 419.39 | 498.96
0.39 | 150.96 | 429.5 | 509.5
0.4 | 152.24 | 439.18 | 519.92
0.41 | 153.46 | 448.74 | 530.1
0.42 | 154.44 | 458.2 | 540.08
0.43 | 155.4 | 467.23 | 549.9
0.44 | 156.35 | 476.07 | 559.57
0.45 | 157.09 | 484.63 | 568.87
0.46 | 158.21 | 493.01 | 577.8
0.47 | 158.79 | 501.01 | 586.8
0.48 | 159.51 | 508.72 | 595.4
0.49 | 160.27 | 516.08 | 603.8
0.5 | 160.87 | 523.28 | 612.2

## Tranconductance (mS-mm)
VGS (V) | VDS = 0.100 V | VDS = 0.500 V | VDS = 0.900 V
-0.75 | -0.001089 | -0.00297 | -0.00883
-0.74 | -0.0011795 | -0.003345 | -0.006985
-0.73 | -0.001118 | -0.003355 | -0.00771
-0.72 | -0.001098 | -0.003085 | -0.008995
-0.71 | -0.0010635 | -0.002965 | -0.008025
-0.7 | -0.000909 | -0.002815 | -0.00909
-0.69 | -0.001009 | -0.003025 | -0.00861
-0.68 | -0.000821 | -0.002935 | -0.008045
-0.67 | -0.0007435 | -0.002525 | -0.007125
-0.66 | -0.000885 | -0.002545 | -0.006935
-0.65 | -0.000815 | -0.00253 | -0.00758
-0.64 | -0.0007875 | -0.00252 | -0.00785
-0.63 | -0.000671 | -0.00255 | -0.006815
-0.62 | -0.0006465 | -0.001955 | -0.006685
-0.61 | -0.000713 | -0.00204 | -0.006315
-0.6 | -0.0006395 | -0.00234 | -0.00547
-0.59 | -0.0006315 | -0.00232 | -0.006325
-0.58 | -0.0006155 | -0.00202 | -0.00585
-0.57 | -0.000509 | -0.00168 | -0.00573
-0.56 | -0.000464 | -0.0017025 | -0.005335
-0.55 | -0.000438 | -0.0014435 | -0.004455
-0.54 | -0.000466 | -0.0014155 | -0.00374
-0.53 | -0.000371 | -0.001389 | -0.004295
-0.52 | -0.0002595 | -0.001295 | -0.0043
-0.51 | -0.0002855 | -0.0011825 | -0.003555
-0.5 | -0.0002505 | -0.000623 | -0.002445
-0.49 | -0.0001285 | -0.0003205 | -0.001065
-0.48 | 7.1e-05 | -9.3e-05 | 0.000865
-0.47 | 0.0002275 | 0.000504 | 0.00264
-0.46 | 0.000443 | 0.0014115 | 0.00466
-0.45 | 0.0008445 | 0.0026465 | 0.00839
-0.44 | 0.001263 | 0.0041095 | 0.013675
-0.43 | 0.0018085 | 0.006405 | 0.021365
-0.42 | 0.002678 | 0.009328 | 0.03066
-0.41 | 0.003843 | 0.012715 | 0.04375
-0.4 | 0.0053525 | 0.01797 | 0.064215
-0.39 | 0.0074195 | 0.02538 | 0.090825
-0.38 | 0.0104085 | 0.03519 | 0.12986
-0.37 | 0.015698 | 0.04873 | 0.17921
-0.36 | 0.0210805 | 0.067065 | 0.2473
-0.35 | 0.02778 | 0.093935 | 0.3501
-0.34 | 0.03828 | 0.131995 | 0.4875
-0.33 | 0.052175 | 0.176725 | 0.67195
-0.32 | 0.07144 | 0.24085 | 0.92445
-0.31 | 0.097605 | 0.33475 | 1.2763
-0.3 | 0.137915 | 0.4621 | 1.7837
-0.29 | 0.18635 | 0.62495 | 2.41515
-0.28 | 0.24985 | 0.84895 | 3.245
-0.27 | 0.3384 | 1.16175 | 4.4615
-0.26 | 0.45765 | 1.5905 | 5.969
-0.25 | 0.6177 | 2.1371 | 7.9655
-0.24 | 0.83985 | 2.864 | 10.8695
-0.23 | 1.13845 | 3.8545 | 14.523
-0.22 | 1.57405 | 5.1055 | 19.384
-0.21 | 2.10155 | 6.771 | 25.58
-0.2 | 2.75 | 9.112 | 33.25
-0.19 | 3.722 | 12.195 | 44.035
-0.18 | 4.98 | 16.0575 | 57.48
-0.17 | 6.555 | 20.9275 | 73.045
-0.16 | 8.6785 | 27.315 | 93.33
-0.15 | 11.4595 | 35.85 | 118.855
-0.14 | 15.0815 | 45.99 | 147.16
-0.13 | 19.699 | 58.965 | 178.35
-0.12 | 25.735 | 75.55 | 213.15
-0.11 | 33.46 | 94.755 | 256.45
-0.1 | 43.265 | 117.625 | 302.45
-0.09 | 55.17 | 145.285 | 345.65
-0.08 | 68.58 | 177.9 | 396.2
-0.07 | 85.845 | 214.1 | 442.1
-0.06 | 106.765 | 256.2 | 496.2
-0.05 | 126.945 | 299.4 | 557.45
-0.04 | 152.35 | 347.2 | 605.15
-0.03 | 184.9 | 397.75 | 655.75
-0.02 | 217.85 | 447.6 | 712.9
-0.01 | 251.05 | 499 | 758.15
0 | 286.2 | 551.7 | 803.5
0.01 | 317.45 | 603.9 | 849
0.02 | 352.7 | 655.4 | 889.5
0.03 | 386.4 | 695.6 | 929.5
0.04 | 413.4 | 738.45 | 966
0.05 | 439.9 | 791 | 996.5
0.06 | 466.55 | 821 | 1030
0.07 | 486.25 | 861 | 1060
0.08 | 496.1 | 901.5 | 1074
0.09 | 497.6 | 919 | 1104.5
0.1 | 506.1 | 957.5 | 1129.5
0.11 | 520 | 990 | 1147
0.12 | 516.5 | 1009.5 | 1170.5
0.13 | 505 | 1035 | 1167
0.14 | 492.5 | 1048.5 | 1177
0.15 | 483 | 1069.5 | 1207.5
0.16 | 469 | 1087 | 1207.5
0.17 | 454.5 | 1097 | 1208
0.18 | 435.5 | 1110.5 | 1212
0.19 | 411 | 1122 | 1220.5
0.2 | 397 | 1129.5 | 1233.5
0.21 | 378 | 1141 | 1229
0.22 | 357.5 | 1149 | 1216.5
0.23 | 340 | 1142.5 | 1216.5
0.24 | 318 | 1153 | 1225
0.25 | 300 | 1146.5 | 1217.5
0.26 | 290 | 1137.5 | 1212
0.27 | 265.5 | 1142 | 1196
0.28 | 244 | 1135 | 1188.5
0.29 | 236.5 | 1133 | 1198.5
0.3 | 214 | 1124.5 | 1184.5
0.31 | 211.5 | 1111.5 | 1168
0.32 | 199.5 | 1101 | 1153.5
0.33 | 171 | 1088 | 1144
0.34 | 168 | 1070 | 1133.5
0.35 | 159.5 | 1059 | 1114
0.36 | 152 | 1052 | 1099
0.37 | 140.5 | 1028.5 | 1087.5
0.38 | 124 | 1010.5 | 1069
0.39 | 125 | 989.5 | 1048
0.4 | 125 | 962 | 1030
0.41 | 110 | 951 | 1008
0.42 | 97 | 924.5 | 990
0.43 | 95.5 | 893.5 | 974.5
0.44 | 84.5 | 870 | 948.5
0.45 | 93 | 847 | 911.5
0.46 | 85 | 819 | 896.5
0.47 | 65 | 785.5 | 880
0.48 | 74 | 753.5 | 850
0.49 | 68 | 728 | 840
0.5 | 60 | 720 | 840