## IDS-VDS Characteristic (mA-mm)
VGS (V) | VDS = 0.100 V | VDS = 0.500 V | VDS = 0.900 V
-0.75 | 0.00022903 | 0.0008749 | 0.0027586
-0.74 | 0.00022203 | 0.0008448 | 0.0026744
-0.73 | 0.00021374 | 0.0008148 | 0.002594
-0.72 | 0.00020186 | 0.0007879 | 0.0025027
-0.71 | 0.00019137 | 0.0007539 | 0.0024319
-0.7 | 0.00018272 | 0.0007279 | 0.0023703
-0.69 | 0.0001768 | 0.0007075 | 0.0023054
-0.68 | 0.00016937 | 0.0006855 | 0.0022233
-0.67 | 0.00016287 | 0.0006551 | 0.0021658
-0.66 | 0.00015578 | 0.0006354 | 0.0021109
-0.65 | 0.00014843 | 0.0006175 | 0.0020443
-0.64 | 0.00014067 | 0.0005937 | 0.0019761
-0.63 | 0.00013444 | 0.0005725 | 0.0019139
-0.62 | 0.00012922 | 0.0005506 | 0.0018628
-0.61 | 0.00012376 | 0.0005296 | 0.0017984
-0.6 | 0.00011774 | 0.000513 | 0.0017472
-0.59 | 0.00011284 | 0.00049559 | 0.0016848
-0.58 | 0.00010886 | 0.0004794 | 0.0016278
-0.57 | 0.00010287 | 0.00046313 | 0.00159
-0.56 | 9.921e-05 | 0.00044609 | 0.0015249
-0.55 | 9.498e-05 | 0.00043129 | 0.0014882
-0.54 | 9.165e-05 | 0.00042129 | 0.0014518
-0.53 | 8.897e-05 | 0.00040498 | 0.0014226
-0.52 | 8.524e-05 | 0.00039596 | 0.0013996
-0.51 | 8.338e-05 | 0.00038723 | 0.0013658
-0.5 | 8.176e-05 | 0.00037874 | 0.0013365
-0.49 | 8.081e-05 | 0.00037543 | 0.001326
-0.48 | 8.123e-05 | 0.00037506 | 0.001328
-0.47 | 8.226e-05 | 0.00038021 | 0.0013551
-0.46 | 8.693e-05 | 0.00039012 | 0.0013946
-0.45 | 9.376e-05 | 0.0004115 | 0.0014622
-0.44 | 0.00010426 | 0.0004456 | 0.00158
-0.43 | 0.00011965 | 0.00049847 | 0.0017416
-0.42 | 0.00014254 | 0.0005775 | 0.001994
-0.41 | 0.00017479 | 0.0006812 | 0.0023526
-0.4 | 0.00022047 | 0.0008325 | 0.0028831
-0.39 | 0.0002836 | 0.0010484 | 0.0036483
-0.38 | 0.000372 | 0.0013477 | 0.0047087
-0.37 | 0.00049451 | 0.0017514 | 0.00626
-0.36 | 0.0006914 | 0.002328 | 0.008278
-0.35 | 0.0009219 | 0.0031124 | 0.011218
-0.34 | 0.0012529 | 0.0042218 | 0.015316
-0.33 | 0.0017009 | 0.005788 | 0.020949
-0.32 | 0.0023093 | 0.007799 | 0.028734
-0.31 | 0.0031423 | 0.010622 | 0.039379
-0.3 | 0.0042891 | 0.01451 | 0.05424
-0.29 | 0.005923 | 0.019803 | 0.07489
-0.28 | 0.00808 | 0.027101 | 0.10224
-0.27 | 0.010952 | 0.037009 | 0.14015
-0.26 | 0.01491 | 0.050407 | 0.19061
-0.25 | 0.020208 | 0.06898 | 0.25934
-0.24 | 0.027362 | 0.09328 | 0.35302
-0.23 | 0.03721 | 0.12682 | 0.47616
-0.22 | 0.050323 | 0.17092 | 0.6413
-0.21 | 0.06914 | 0.22895 | 0.86
-0.2 | 0.09265 | 0.30809 | 1.1545
-0.19 | 0.12474 | 0.41221 | 1.5369
-0.18 | 0.16805 | 0.55207 | 2.0391
-0.17 | 0.22413 | 0.7357 | 2.675
-0.16 | 0.30053 | 0.9745 | 3.4951
-0.15 | 0.39949 | 1.2866 | 4.525
-0.14 | 0.53305 | 1.6892 | 5.877
-0.13 | 0.7017 | 2.2119 | 7.461
-0.12 | 0.9304 | 2.876 | 9.432
-0.11 | 1.2235 | 3.7176 | 11.772
-0.1 | 1.6024 | 4.7868 | 14.528
-0.09 | 2.091 | 6.093 | 17.796
-0.08 | 2.7041 | 7.705 | 21.452
-0.07 | 3.4746 | 9.634 | 25.675
-0.06 | 4.4331 | 11.961 | 30.396
-0.05 | 5.614 | 14.743 | 35.669
-0.04 | 6.983 | 18 | 41.448
-0.03 | 8.691 | 21.676 | 47.716
-0.02 | 10.692 | 25.926 | 54.528
-0.01 | 13.017 | 30.689 | 61.95
0 | 15.705 | 35.96 | 69.82
0.01 | 18.737 | 41.712 | 78.02
0.02 | 22.066 | 48.008 | 86.69
0.03 | 25.775 | 54.805 | 95.75
0.04 | 29.797 | 61.95 | 105.27
0.05 | 34.06 | 69.58 | 115.09
0.06 | 38.614 | 77.52 | 125.26
0.07 | 43.393 | 86.09 | 135.67
0.08 | 48.327 | 94.89 | 146.43
0.09 | 53.365 | 103.96 | 157.35
0.1 | 58.28 | 113.48 | 168.52
0.11 | 63.47 | 123.06 | 179.88
0.12 | 68.66 | 133.17 | 191.36
0.13 | 73.81 | 143.35 | 203.11
0.14 | 78.8 | 153.73 | 214.89
0.15 | 83.72 | 164.21 | 226.74
0.16 | 88.46 | 175.07 | 238.93
0.17 | 93.09 | 186.03 | 250.89
0.18 | 97.48 | 197.07 | 263.01
0.19 | 101.75 | 208.27 | 275.17
0.2 | 105.87 | 219.33 | 287.34
0.21 | 109.9 | 230.89 | 299.58
0.22 | 113.46 | 242.34 | 311.85
0.23 | 116.89 | 253.7 | 324.07
0.24 | 120.13 | 265.21 | 336.22
0.25 | 123.26 | 276.7 | 348.58
0.26 | 126.41 | 288.17 | 360.51
0.27 | 129.09 | 299.5 | 372.65
0.28 | 131.58 | 310.94 | 384.67
0.29 | 133.94 | 322.22 | 396.6
0.3 | 136.21 | 333.51 | 408.58
0.31 | 138.39 | 344.75 | 420.15
0.32 | 140.4 | 355.76 | 431.82
0.33 | 142.3 | 366.75 | 443.37
0.34 | 143.98 | 377.48 | 454.7
0.35 | 145.7 | 388.14 | 465.79
0.36 | 147.17 | 398.72 | 476.88
0.37 | 148.78 | 409.11 | 487.92
0.38 | 149.99 | 419.34 | 498.59
0.39 | 151.12 | 429.2 | 509.16
0.4 | 152.62 | 438.97 | 519.36
0.41 | 153.65 | 448.55 | 529.64
0.42 | 154.68 | 457.91 | 539.71
0.43 | 155.62 | 466.99 | 549.48
0.44 | 156.37 | 475.68 | 559.1
0.45 | 157.45 | 484.27 | 568.27
0.46 | 158.25 | 492.61 | 577.3
0.47 | 159.08 | 500.59 | 586.2
0.48 | 159.68 | 508.22 | 594.7
0.49 | 160.48 | 515.61 | 603.2
0.5 | 161.22 | 522.75 | 611.5

## Tranconductance (mS-mm)
VGS (V) | VDS = 0.100 V | VDS = 0.500 V | VDS = 0.900 V
-0.75 | -0.0007 | -0.00301 | -0.00842
-0.74 | -0.0007645 | -0.003005 | -0.00823
-0.73 | -0.0010085 | -0.002845 | -0.008585
-0.72 | -0.0011185 | -0.003045 | -0.008105
-0.71 | -0.000957 | -0.003 | -0.00662
-0.7 | -0.0007285 | -0.00232 | -0.006325
-0.69 | -0.0006675 | -0.00212 | -0.00735
-0.68 | -0.0006965 | -0.00262 | -0.00698
-0.67 | -0.0006795 | -0.002505 | -0.00562
-0.66 | -0.000722 | -0.00188 | -0.006075
-0.65 | -0.0007555 | -0.002085 | -0.00674
-0.64 | -0.0006995 | -0.00225 | -0.00652
-0.63 | -0.0005725 | -0.002155 | -0.005665
-0.62 | -0.000534 | -0.002145 | -0.005775
-0.61 | -0.000574 | -0.00188 | -0.00578
-0.6 | -0.000546 | -0.0017005 | -0.00568
-0.59 | -0.000444 | -0.00168 | -0.00597
-0.58 | -0.0004985 | -0.001623 | -0.00474
-0.57 | -0.0004825 | -0.0016655 | -0.005145
-0.56 | -0.0003945 | -0.001592 | -0.00509
-0.55 | -0.000378 | -0.00124 | -0.003655
-0.54 | -0.0003005 | -0.0013155 | -0.00328
-0.53 | -0.0003205 | -0.0012665 | -0.00261
-0.52 | -0.0002795 | -0.0008875 | -0.00284
-0.51 | -0.000174 | -0.000861 | -0.003155
-0.5 | -0.0001285 | -0.00059 | -0.00199
-0.49 | -2.65e-05 | -0.000184 | -0.000425
-0.48 | 7.25e-05 | 0.000239 | 0.001455
-0.47 | 0.000285 | 0.000753 | 0.00333
-0.46 | 0.000575 | 0.0015645 | 0.005355
-0.45 | 0.0008665 | 0.002774 | 0.00927
-0.44 | 0.0012945 | 0.0043485 | 0.01397
-0.43 | 0.001914 | 0.006595 | 0.0207
-0.42 | 0.002757 | 0.0091365 | 0.03055
-0.41 | 0.0038965 | 0.01275 | 0.044455
-0.4 | 0.0054405 | 0.01836 | 0.064785
-0.39 | 0.0075765 | 0.02576 | 0.09128
-0.38 | 0.0105455 | 0.03515 | 0.130585
-0.37 | 0.01597 | 0.049015 | 0.178465
-0.36 | 0.0213695 | 0.06805 | 0.2479
-0.35 | 0.028075 | 0.09469 | 0.3519
-0.34 | 0.03895 | 0.13378 | 0.48655
-0.33 | 0.05282 | 0.17886 | 0.6709
-0.32 | 0.07207 | 0.2417 | 0.9215
-0.31 | 0.09899 | 0.33555 | 1.2753
-0.3 | 0.139035 | 0.45905 | 1.77555
-0.29 | 0.189545 | 0.62955 | 2.4
-0.28 | 0.25145 | 0.8603 | 3.263
-0.27 | 0.3415 | 1.1653 | 4.4185
-0.26 | 0.4628 | 1.59855 | 5.9595
-0.25 | 0.6226 | 2.14365 | 8.1205
-0.24 | 0.8501 | 2.892 | 10.841
-0.23 | 1.14805 | 3.882 | 14.414
-0.22 | 1.5965 | 5.1065 | 19.192
-0.21 | 2.11635 | 6.8585 | 25.66
-0.2 | 2.78 | 9.163 | 33.845
-0.19 | 3.77 | 12.199 | 44.23
-0.18 | 4.9695 | 16.1745 | 56.905
-0.17 | 6.624 | 21.1215 | 72.8
-0.16 | 8.768 | 27.545 | 92.5
-0.15 | 11.626 | 35.735 | 119.095
-0.14 | 15.1105 | 46.265 | 146.8
-0.13 | 19.8675 | 59.34 | 177.75
-0.12 | 26.09 | 75.285 | 215.55
-0.11 | 33.6 | 95.54 | 254.8
-0.1 | 43.375 | 118.77 | 301.2
-0.09 | 55.085 | 145.91 | 346.2
-0.08 | 69.18 | 177.05 | 393.95
-0.07 | 86.45 | 212.8 | 447.2
-0.06 | 106.97 | 255.45 | 499.7
-0.05 | 127.495 | 301.95 | 552.6
-0.04 | 153.85 | 346.65 | 602.35
-0.03 | 185.45 | 396.3 | 654
-0.02 | 216.3 | 450.65 | 711.7
-0.01 | 250.65 | 501.7 | 764.6
0 | 286 | 551.15 | 803.5
0.01 | 318.05 | 602.4 | 843.5
0.02 | 351.9 | 654.65 | 886.5
0.03 | 386.55 | 697.1 | 929
0.04 | 414.25 | 738.75 | 967
0.05 | 440.85 | 778.5 | 999.5
0.06 | 466.65 | 825.5 | 1029
0.07 | 485.65 | 868.5 | 1058.5
0.08 | 498.6 | 893.5 | 1084
0.09 | 497.65 | 929.5 | 1104.5
0.1 | 505.25 | 955 | 1126.5
0.11 | 519 | 984.5 | 1142
0.12 | 517 | 1014.5 | 1161.5
0.13 | 507 | 1028 | 1176.5
0.14 | 495.5 | 1043 | 1181.5
0.15 | 483 | 1067 | 1202
0.16 | 468.5 | 1091 | 1207.5
0.17 | 451 | 1100 | 1204
0.18 | 433 | 1112 | 1214
0.19 | 419.5 | 1113 | 1216.5
0.2 | 407.5 | 1131 | 1220.5
0.21 | 379.5 | 1150.5 | 1225.5
0.22 | 349.5 | 1140.5 | 1224.5
0.23 | 333.5 | 1143.5 | 1218.5
0.24 | 318.5 | 1150 | 1225.5
0.25 | 314 | 1148 | 1214.5
0.26 | 291.5 | 1140 | 1203.5
0.27 | 258.5 | 1138.5 | 1208
0.28 | 242.5 | 1136 | 1197.5
0.29 | 231.5 | 1128.5 | 1195.5
0.3 | 222.5 | 1126.5 | 1177.5
0.31 | 209.5 | 1112.5 | 1162
0.32 | 195.5 | 1100 | 1161
0.33 | 179 | 1086 | 1144
0.34 | 170 | 1069.5 | 1121
0.35 | 159.5 | 1062 | 1109
0.36 | 154 | 1048.5 | 1106.5
0.37 | 141 | 1031 | 1085.5
0.38 | 117 | 1004.5 | 1062
0.39 | 131.5 | 981.5 | 1038.5
0.4 | 126.5 | 967.5 | 1024
0.41 | 103 | 947 | 1017.5
0.42 | 98.5 | 922 | 992
0.43 | 84.5 | 888.5 | 969.5
0.44 | 91.5 | 864 | 939.5
0.45 | 94 | 846.5 | 910
0.46 | 81.5 | 816 | 896.5
0.47 | 71.5 | 780.5 | 870
0.48 | 70 | 751 | 850
0.49 | 77 | 726.5 | 840
0.5 | 74 | 714 | 830