## IDS-VDS Characteristic (mA-mm)
VGS (V) | VDS = 0.100 V | VDS = 0.500 V | VDS = 0.900 V
-0.75 | 0.00023697 | 0.0008731 | 0.002671
-0.74 | 0.00022563 | 0.0008353 | 0.0026049
-0.73 | 0.00021645 | 0.0008049 | 0.0025272
-0.72 | 0.00020622 | 0.0007846 | 0.0024546
-0.71 | 0.00019776 | 0.0007598 | 0.0023954
-0.7 | 0.00018885 | 0.0007323 | 0.0023139
-0.69 | 0.00018162 | 0.0007085 | 0.0022528
-0.68 | 0.00017411 | 0.000681 | 0.0021923
-0.67 | 0.00016755 | 0.0006596 | 0.0021143
-0.66 | 0.00016075 | 0.0006371 | 0.0020581
-0.65 | 0.00015224 | 0.0006169 | 0.0019991
-0.64 | 0.00014551 | 0.000596 | 0.0019335
-0.63 | 0.00013962 | 0.0005769 | 0.0018785
-0.62 | 0.00013332 | 0.0005563 | 0.0018235
-0.61 | 0.00012745 | 0.0005381 | 0.0017595
-0.6 | 0.00012207 | 0.0005217 | 0.0017105
-0.59 | 0.00011674 | 0.0005026 | 0.0016635
-0.58 | 0.00011222 | 0.00048318 | 0.0016182
-0.57 | 0.00010737 | 0.00046861 | 0.0015614
-0.56 | 0.00010291 | 0.00045035 | 0.0015254
-0.55 | 9.939e-05 | 0.00043573 | 0.001483
-0.54 | 9.555e-05 | 0.0004246 | 0.0014468
-0.53 | 9.208e-05 | 0.00041426 | 0.001405
-0.52 | 8.889e-05 | 0.00040329 | 0.0013879
-0.51 | 8.654e-05 | 0.00039183 | 0.0013635
-0.5 | 8.526e-05 | 0.00038801 | 0.0013372
-0.49 | 8.477e-05 | 0.00038447 | 0.0013358
-0.48 | 8.521e-05 | 0.00038804 | 0.001348
-0.47 | 8.843e-05 | 0.00039585 | 0.0013798
-0.46 | 9.319e-05 | 0.00041392 | 0.0014322
-0.45 | 0.00010101 | 0.00044043 | 0.0015276
-0.44 | 0.00011318 | 0.00048117 | 0.0016761
-0.43 | 0.00013172 | 0.00054304 | 0.0018848
-0.42 | 0.00015779 | 0.0006384 | 0.0021996
-0.41 | 0.00019489 | 0.0007639 | 0.0026382
-0.4 | 0.00024618 | 0.000941 | 0.003276
-0.39 | 0.00031922 | 0.0011906 | 0.0041754
-0.38 | 0.00041981 | 0.0015426 | 0.0054506
-0.37 | 0.00055772 | 0.002022 | 0.007252
-0.36 | 0.0007771 | 0.002686 | 0.009699
-0.35 | 0.0010397 | 0.0035898 | 0.01317
-0.34 | 0.0014072 | 0.0048555 | 0.017799
-0.33 | 0.001902 | 0.006672 | 0.024381
-0.32 | 0.0025727 | 0.009052 | 0.033347
-0.31 | 0.0035019 | 0.012282 | 0.045928
-0.3 | 0.0047746 | 0.016741 | 0.06286
-0.29 | 0.006637 | 0.02274 | 0.08614
-0.28 | 0.008977 | 0.03084 | 0.11748
-0.27 | 0.012186 | 0.042328 | 0.16001
-0.26 | 0.016559 | 0.05742 | 0.21824
-0.25 | 0.022374 | 0.0777 | 0.29579
-0.24 | 0.030149 | 0.10466 | 0.39833
-0.23 | 0.04095 | 0.1418 | 0.54064
-0.22 | 0.055122 | 0.19061 | 0.7246
-0.21 | 0.07526 | 0.25525 | 0.9685
-0.2 | 0.10104 | 0.34316 | 1.2913
-0.19 | 0.13568 | 0.4572 | 1.7172
-0.18 | 0.18185 | 0.6095 | 2.2678
-0.17 | 0.24289 | 0.8077 | 2.9644
-0.16 | 0.32261 | 1.067 | 3.8536
-0.15 | 0.42866 | 1.4056 | 4.9855
-0.14 | 0.5697 | 1.835 | 6.403
-0.13 | 0.752 | 2.3973 | 8.132
-0.12 | 0.9903 | 3.1114 | 10.168
-0.11 | 1.2959 | 4.0087 | 12.626
-0.1 | 1.6954 | 5.1113 | 15.548
-0.09 | 2.2 | 6.507 | 18.941
-0.08 | 2.845 | 8.22 | 22.802
-0.07 | 3.6523 | 10.256 | 27.156
-0.06 | 4.6382 | 12.707 | 32.005
-0.05 | 5.824 | 15.557 | 37.484
-0.04 | 7.291 | 18.919 | 43.386
-0.03 | 9.053 | 22.784 | 49.791
-0.02 | 11.101 | 27.104 | 56.766
-0.01 | 13.494 | 31.909 | 64.19
0 | 16.21 | 37.347 | 72.25
0.01 | 19.297 | 43.296 | 80.59
0.02 | 22.688 | 49.561 | 89.41
0.03 | 26.429 | 56.582 | 98.59
0.04 | 30.474 | 63.75 | 108.18
0.05 | 34.786 | 71.52 | 118.07
0.06 | 39.383 | 79.54 | 128.29
0.07 | 44.194 | 88.17 | 138.92
0.08 | 49.112 | 96.99 | 149.55
0.09 | 54.139 | 106.21 | 160.6
0.1 | 59.08 | 115.51 | 171.8
0.11 | 64.27 | 125.4 | 183.19
0.12 | 69.47 | 135.45 | 194.95
0.13 | 74.56 | 145.71 | 206.43
0.14 | 79.52 | 156.18 | 218.35
0.15 | 84.39 | 166.69 | 230.26
0.16 | 89.22 | 177.63 | 242.41
0.17 | 93.77 | 188.61 | 254.39
0.18 | 98.12 | 199.67 | 266.6
0.19 | 102.36 | 210.96 | 278.71
0.2 | 106.35 | 222.14 | 290.95
0.21 | 110.32 | 233.64 | 303.37
0.22 | 113.92 | 245.01 | 315.35
0.23 | 117.31 | 256.43 | 327.77
0.24 | 120.56 | 267.76 | 339.96
0.25 | 123.62 | 279.42 | 352.18
0.26 | 126.53 | 290.8 | 364.32
0.27 | 129.21 | 302.21 | 376.23
0.28 | 131.74 | 313.56 | 388.29
0.29 | 134.12 | 324.71 | 400.1
0.3 | 136.47 | 336.08 | 412.05
0.31 | 138.49 | 347.3 | 423.68
0.32 | 140.45 | 358.32 | 435.27
0.33 | 142.33 | 369.34 | 446.83
0.34 | 144.06 | 379.97 | 458.12
0.35 | 145.82 | 390.7 | 469.32
0.36 | 147.14 | 401.11 | 480.17
0.37 | 148.57 | 411.53 | 491.22
0.38 | 149.93 | 421.61 | 501.91
0.39 | 151.06 | 431.54 | 512.4
0.4 | 152.4 | 441.28 | 522.82
0.41 | 153.32 | 450.71 | 532.74
0.42 | 154.45 | 460.08 | 542.92
0.43 | 155.4 | 468.98 | 552.57
0.44 | 156.37 | 477.82 | 562.08
0.45 | 157.15 | 486.32 | 571.2
0.46 | 158.01 | 494.58 | 580.2
0.47 | 158.72 | 502.51 | 589
0.48 | 159.48 | 510.03 | 597.6
0.49 | 160.39 | 517.42 | 606.3
0.5 | 160.89 | 524.46 | 614.2

## Tranconductance (mS-mm)
VGS (V) | VDS = 0.100 V | VDS = 0.500 V | VDS = 0.900 V
-0.75 | -0.001134 | -0.00378 | -0.00661
-0.74 | -0.001026 | -0.00341 | -0.00719
-0.73 | -0.0009705 | -0.002535 | -0.007515
-0.72 | -0.0009345 | -0.002255 | -0.00659
-0.71 | -0.0008685 | -0.002615 | -0.007035
-0.7 | -0.000807 | -0.002565 | -0.00713
-0.69 | -0.000737 | -0.002565 | -0.00608
-0.68 | -0.0007035 | -0.002445 | -0.006925
-0.67 | -0.000668 | -0.002195 | -0.00671
-0.66 | -0.0007655 | -0.002135 | -0.00576
-0.65 | -0.000762 | -0.002055 | -0.00623
-0.64 | -0.000631 | -0.002 | -0.00603
-0.63 | -0.0006095 | -0.001985 | -0.0055
-0.62 | -0.0006085 | -0.00194 | -0.00595
-0.61 | -0.0005625 | -0.00173 | -0.00565
-0.6 | -0.0005355 | -0.001775 | -0.0048
-0.59 | -0.0004925 | -0.001926 | -0.004615
-0.58 | -0.0004685 | -0.0016995 | -0.005105
-0.57 | -0.0004655 | -0.0016415 | -0.00464
-0.56 | -0.000399 | -0.001644 | -0.00392
-0.55 | -0.000368 | -0.0012875 | -0.00393
-0.54 | -0.0003655 | -0.0010735 | -0.0039
-0.53 | -0.000333 | -0.0010655 | -0.002945
-0.52 | -0.000277 | -0.0011215 | -0.002075
-0.51 | -0.0001815 | -0.000764 | -0.002535
-0.5 | -8.85e-05 | -0.000368 | -0.001385
-0.49 | -2.5e-06 | 1.5e-06 | 0.00054
-0.48 | 0.000183 | 0.000569 | 0.0022
-0.47 | 0.000399 | 0.001294 | 0.00421
-0.46 | 0.000629 | 0.002229 | 0.00739
-0.45 | 0.0009995 | 0.0033625 | 0.012195
-0.44 | 0.0015355 | 0.0051305 | 0.01786
-0.43 | 0.0022305 | 0.0078615 | 0.026175
-0.42 | 0.0031585 | 0.011043 | 0.03767
-0.41 | 0.0044195 | 0.01513 | 0.05382
-0.4 | 0.0062165 | 0.021335 | 0.07686
-0.39 | 0.0086815 | 0.03008 | 0.10873
-0.38 | 0.011925 | 0.04157 | 0.15383
-0.37 | 0.0178645 | 0.05717 | 0.21242
-0.36 | 0.024099 | 0.07839 | 0.2959
-0.35 | 0.031505 | 0.108475 | 0.405
-0.34 | 0.043115 | 0.15411 | 0.56055
-0.33 | 0.058275 | 0.209825 | 0.7774
-0.32 | 0.079995 | 0.2805 | 1.07735
-0.31 | 0.110095 | 0.38445 | 1.47565
-0.3 | 0.156755 | 0.5229 | 2.0106
-0.29 | 0.21012 | 0.70495 | 2.731
-0.28 | 0.27745 | 0.9794 | 3.6935
-0.27 | 0.3791 | 1.329 | 5.038
-0.26 | 0.5094 | 1.7686 | 6.789
-0.25 | 0.6795 | 2.362 | 9.0045
-0.24 | 0.9288 | 3.205 | 12.2425
-0.23 | 1.24865 | 4.2975 | 16.3135
-0.22 | 1.7155 | 5.6725 | 21.393
-0.21 | 2.2959 | 7.6275 | 28.335
-0.2 | 3.021 | 10.0975 | 37.435
-0.19 | 4.0405 | 13.317 | 48.825
-0.18 | 5.3605 | 17.525 | 62.36
-0.17 | 7.038 | 22.875 | 79.29
-0.16 | 9.2885 | 29.895 | 101.055
-0.15 | 12.3545 | 38.4 | 127.47
-0.14 | 16.167 | 49.585 | 157.325
-0.13 | 21.03 | 63.82 | 188.25
-0.12 | 27.195 | 80.57 | 224.7
-0.11 | 35.255 | 99.995 | 269
-0.1 | 45.205 | 124.915 | 315.75
-0.09 | 57.48 | 155.435 | 362.7
-0.08 | 72.615 | 187.45 | 410.75
-0.07 | 89.66 | 224.35 | 460.15
-0.06 | 108.585 | 265.05 | 516.4
-0.05 | 132.64 | 310.6 | 569.05
-0.04 | 161.45 | 361.35 | 615.35
-0.03 | 190.5 | 409.25 | 669
-0.02 | 222.05 | 456.25 | 719.95
-0.01 | 255.45 | 512.15 | 774.2
0 | 290.15 | 569.35 | 820
0.01 | 323.9 | 610.7 | 858
0.02 | 356.6 | 664.3 | 900
0.03 | 389.3 | 709.45 | 938.5
0.04 | 417.85 | 746.9 | 974
0.05 | 445.45 | 789.5 | 1005.5
0.06 | 470.4 | 832.5 | 1042.5
0.07 | 486.45 | 872.5 | 1063
0.08 | 497.25 | 902 | 1084
0.09 | 498.4 | 926 | 1112.5
0.1 | 506.55 | 959.5 | 1129.5
0.11 | 519.5 | 997 | 1157.5
0.12 | 514.5 | 1015.5 | 1162
0.13 | 502.5 | 1036.5 | 1170
0.14 | 491.5 | 1049 | 1191.5
0.15 | 485 | 1072.5 | 1203
0.16 | 469 | 1096 | 1206.5
0.17 | 445 | 1102 | 1209.5
0.18 | 429.5 | 1117.5 | 1216
0.19 | 411.5 | 1123.5 | 1217.5
0.2 | 398 | 1134 | 1233
0.21 | 378.5 | 1143.5 | 1220
0.22 | 349.5 | 1139.5 | 1220
0.23 | 332 | 1137.5 | 1230.5
0.24 | 315.5 | 1149.5 | 1220.5
0.25 | 298.5 | 1152 | 1218
0.26 | 279.5 | 1139.5 | 1202.5
0.27 | 260.5 | 1138 | 1198.5
0.28 | 245.5 | 1125 | 1193.5
0.29 | 236.5 | 1126 | 1188
0.3 | 218.5 | 1129.5 | 1179
0.31 | 199 | 1112 | 1161
0.32 | 192 | 1102 | 1157.5
0.33 | 180.5 | 1082.5 | 1142.5
0.34 | 174.5 | 1068 | 1124.5
0.35 | 154 | 1057 | 1102.5
0.36 | 137.5 | 1041.5 | 1095
0.37 | 139.5 | 1025 | 1087
0.38 | 124.5 | 1000.5 | 1059
0.39 | 123.5 | 983.5 | 1045.5
0.4 | 113 | 958.5 | 1017
0.41 | 102.5 | 940 | 1005
0.42 | 104 | 913.5 | 991.5
0.43 | 96 | 887 | 958
0.44 | 87.5 | 867 | 931.5
0.45 | 82 | 838 | 906
0.46 | 78.5 | 809.5 | 890
0.47 | 73.5 | 772.5 | 870
0.48 | 83.5 | 745.5 | 865
0.49 | 70.5 | 721.5 | 830
0.5 | 50 | 704 | 790