## IDS-VDS Characteristic (mA-mm)
VGS (V) | VDS = 0.100 V | VDS = 0.500 V | VDS = 0.900 V
-0.75 | 0.00023397 | 0.0008421 | 0.0026028
-0.74 | 0.00022347 | 0.0008188 | 0.0025333
-0.73 | 0.00021426 | 0.0007858 | 0.0024545
-0.72 | 0.00020545 | 0.0007652 | 0.0023924
-0.71 | 0.00019525 | 0.0007413 | 0.0023322
-0.7 | 0.00018825 | 0.0007115 | 0.0022744
-0.69 | 0.00017968 | 0.0006881 | 0.0021995
-0.68 | 0.00017241 | 0.0006714 | 0.0021163
-0.67 | 0.00016466 | 0.0006429 | 0.002059
-0.66 | 0.00015762 | 0.00062 | 0.0019965
-0.65 | 0.00015209 | 0.0005965 | 0.0019389
-0.64 | 0.00014435 | 0.0005768 | 0.0018862
-0.63 | 0.00013928 | 0.0005573 | 0.0018243
-0.62 | 0.00013176 | 0.0005437 | 0.0017752
-0.61 | 0.00012656 | 0.0005237 | 0.0017137
-0.6 | 0.00012092 | 0.0005069 | 0.0016507
-0.59 | 0.00011662 | 0.00049027 | 0.0016074
-0.58 | 0.0001114 | 0.0004684 | 0.0015748
-0.57 | 0.00010661 | 0.0004573 | 0.0015188
-0.56 | 0.0001017 | 0.00044126 | 0.001469
-0.55 | 9.777e-05 | 0.00042907 | 0.001434
-0.54 | 9.422e-05 | 0.0004137 | 0.0014038
-0.53 | 9.034e-05 | 0.00040575 | 0.0013574
-0.52 | 8.774e-05 | 0.00039434 | 0.0013413
-0.51 | 8.532e-05 | 0.00038718 | 0.0013236
-0.5 | 8.36e-05 | 0.00038262 | 0.0013025
-0.49 | 8.321e-05 | 0.00037719 | 0.0012902
-0.48 | 8.384e-05 | 0.00037986 | 0.0013044
-0.47 | 8.691e-05 | 0.00038761 | 0.0013383
-0.46 | 9.164e-05 | 0.00040206 | 0.0013882
-0.45 | 9.896e-05 | 0.00042777 | 0.0014739
-0.44 | 0.0001111 | 0.00047049 | 0.0016128
-0.43 | 0.00012811 | 0.00053114 | 0.0018181
-0.42 | 0.00015375 | 0.000622 | 0.0021152
-0.41 | 0.0001899 | 0.0007459 | 0.0025448
-0.4 | 0.00024063 | 0.0009173 | 0.0031494
-0.39 | 0.00031157 | 0.001161 | 0.0040052
-0.38 | 0.00040942 | 0.0014954 | 0.00522
-0.37 | 0.00054352 | 0.001965 | 0.007004
-0.36 | 0.0007593 | 0.0026027 | 0.009346
-0.35 | 0.0010195 | 0.0034889 | 0.012662
-0.34 | 0.0013759 | 0.0047136 | 0.01723
-0.33 | 0.0018572 | 0.006477 | 0.023619
-0.32 | 0.00253 | 0.008765 | 0.032377
-0.31 | 0.0034391 | 0.011937 | 0.044374
-0.3 | 0.0046917 | 0.016277 | 0.06095
-0.29 | 0.006498 | 0.022117 | 0.08377
-0.28 | 0.008846 | 0.030241 | 0.11468
-0.27 | 0.012014 | 0.041198 | 0.15512
-0.26 | 0.016314 | 0.056131 | 0.21138
-0.25 | 0.022046 | 0.07634 | 0.28801
-0.24 | 0.029811 | 0.10332 | 0.38942
-0.23 | 0.040388 | 0.13951 | 0.52963
-0.22 | 0.054542 | 0.18743 | 0.7121
-0.21 | 0.07449 | 0.25174 | 0.9517
-0.2 | 0.10011 | 0.33749 | 1.2697
-0.19 | 0.13428 | 0.45065 | 1.6848
-0.18 | 0.18007 | 0.6029 | 2.2329
-0.17 | 0.24105 | 0.8011 | 2.9305
-0.16 | 0.32156 | 1.0587 | 3.7994
-0.15 | 0.42751 | 1.3955 | 4.9119
-0.14 | 0.56866 | 1.8283 | 6.358
-0.13 | 0.7502 | 2.3847 | 8.058
-0.12 | 0.9895 | 3.1018 | 10.071
-0.11 | 1.297 | 3.9977 | 12.583
-0.1 | 1.7002 | 5.11 | 15.5
-0.09 | 2.2107 | 6.512 | 18.875
-0.08 | 2.8545 | 8.213 | 22.724
-0.07 | 3.6671 | 10.241 | 27.08
-0.06 | 4.651 | 12.719 | 31.909
-0.05 | 5.844 | 15.579 | 37.386
-0.04 | 7.319 | 18.939 | 43.326
-0.03 | 9.078 | 22.771 | 49.661
-0.02 | 11.13 | 27.109 | 56.654
-0.01 | 13.526 | 31.997 | 64.09
0 | 16.294 | 37.461 | 72.15
0.01 | 19.362 | 43.354 | 80.51
0.02 | 22.811 | 49.685 | 89.29
0.03 | 26.549 | 56.653 | 98.41
0.04 | 30.627 | 63.89 | 108.05
0.05 | 34.943 | 71.65 | 117.97
0.06 | 39.519 | 79.72 | 128.1
0.07 | 44.356 | 88.37 | 138.78
0.08 | 49.278 | 97.17 | 149.41
0.09 | 54.325 | 106.35 | 160.49
0.1 | 59.21 | 115.77 | 171.68
0.11 | 64.39 | 125.57 | 183.1
0.12 | 69.58 | 135.66 | 194.8
0.13 | 74.64 | 145.93 | 206.37
0.14 | 79.69 | 156.37 | 218.3
0.15 | 84.63 | 166.83 | 230.2
0.16 | 89.39 | 177.87 | 242.25
0.17 | 93.9 | 188.82 | 254.28
0.18 | 98.24 | 199.84 | 266.5
0.19 | 102.5 | 211.16 | 278.62
0.2 | 106.57 | 222.3 | 290.87
0.21 | 110.46 | 233.8 | 303.24
0.22 | 114.13 | 245.22 | 315.29
0.23 | 117.41 | 256.62 | 327.63
0.24 | 120.72 | 267.94 | 339.82
0.25 | 123.75 | 279.58 | 352.04
0.26 | 126.65 | 291.01 | 364.26
0.27 | 129.41 | 302.36 | 376.13
0.28 | 132.1 | 313.81 | 388.2
0.29 | 134.37 | 324.91 | 400.06
0.3 | 136.53 | 336.31 | 411.97
0.31 | 138.67 | 347.43 | 423.59
0.32 | 140.72 | 358.49 | 435.13
0.33 | 142.78 | 369.47 | 446.67
0.34 | 144.36 | 380.2 | 457.92
0.35 | 145.81 | 390.82 | 469.16
0.36 | 147.39 | 401.26 | 480
0.37 | 148.79 | 411.73 | 491.05
0.38 | 150.37 | 421.75 | 501.81
0.39 | 151.36 | 431.73 | 512.25
0.4 | 152.44 | 441.36 | 522.62
0.41 | 153.63 | 450.82 | 532.66
0.42 | 154.81 | 460.17 | 542.75
0.43 | 155.7 | 469.11 | 552.48
0.44 | 156.49 | 477.88 | 561.98
0.45 | 157.35 | 486.35 | 571.2
0.46 | 158.27 | 494.61 | 580.2
0.47 | 159.27 | 502.56 | 589.2
0.48 | 159.76 | 510.09 | 597.4
0.49 | 160.33 | 517.45 | 605.8
0.5 | 161.18 | 524.46 | 614

## Tranconductance (mS-mm)
VGS (V) | VDS = 0.100 V | VDS = 0.500 V | VDS = 0.900 V
-0.75 | -0.00105 | -0.00233 | -0.00695
-0.74 | -0.0009855 | -0.002815 | -0.007415
-0.73 | -0.000901 | -0.00268 | -0.007045
-0.72 | -0.0009505 | -0.002225 | -0.006115
-0.71 | -0.00086 | -0.002685 | -0.0059
-0.7 | -0.0007785 | -0.00266 | -0.006635
-0.69 | -0.000792 | -0.002005 | -0.007905
-0.68 | -0.000751 | -0.00226 | -0.007025
-0.67 | -0.0007395 | -0.00257 | -0.00599
-0.66 | -0.0006285 | -0.00232 | -0.006005
-0.65 | -0.0006635 | -0.00216 | -0.005515
-0.64 | -0.0006405 | -0.00196 | -0.00573
-0.63 | -0.0006295 | -0.001655 | -0.00555
-0.62 | -0.000636 | -0.00168 | -0.00553
-0.61 | -0.000542 | -0.00184 | -0.006225
-0.6 | -0.000497 | -0.0016715 | -0.005315
-0.59 | -0.000476 | -0.001925 | -0.003795
-0.58 | -0.0005005 | -0.0016485 | -0.00443
-0.57 | -0.000485 | -0.001357 | -0.00529
-0.56 | -0.000442 | -0.0014115 | -0.00424
-0.55 | -0.000374 | -0.001378 | -0.00326
-0.54 | -0.0003715 | -0.001166 | -0.00383
-0.53 | -0.000324 | -0.000968 | -0.003125
-0.52 | -0.000251 | -0.0009285 | -0.00169
-0.51 | -0.000207 | -0.000586 | -0.00194
-0.5 | -0.0001055 | -0.0004995 | -0.00167
-0.49 | 1.2e-05 | -0.000138 | 9.5e-05
-0.48 | 0.000185 | 0.000521 | 0.002405
-0.47 | 0.00039 | 0.00111 | 0.00419
-0.46 | 0.0006025 | 0.002008 | 0.00678
-0.45 | 0.000973 | 0.0034215 | 0.01123
-0.44 | 0.0014575 | 0.0051685 | 0.01721
-0.43 | 0.0021325 | 0.0075755 | 0.02512
-0.42 | 0.0030895 | 0.010738 | 0.036335
-0.41 | 0.004344 | 0.014765 | 0.05171
-0.4 | 0.0060835 | 0.020755 | 0.07302
-0.39 | 0.0084395 | 0.028905 | 0.10353
-0.38 | 0.0115975 | 0.0402 | 0.14994
-0.37 | 0.017494 | 0.055365 | 0.2063
-0.36 | 0.023799 | 0.076195 | 0.2829
-0.35 | 0.03083 | 0.105545 | 0.3942
-0.34 | 0.041885 | 0.149405 | 0.54785
-0.33 | 0.057705 | 0.20257 | 0.75735
-0.32 | 0.079095 | 0.273 | 1.03775
-0.31 | 0.108085 | 0.3756 | 1.42865
-0.3 | 0.152945 | 0.509 | 1.9698
-0.29 | 0.207715 | 0.6982 | 2.6865
-0.28 | 0.2758 | 0.95405 | 3.5675
-0.27 | 0.3734 | 1.2945 | 4.835
-0.26 | 0.5016 | 1.7571 | 6.6445
-0.25 | 0.67485 | 2.35945 | 8.902
-0.24 | 0.9171 | 3.1585 | 12.081
-0.23 | 1.23655 | 4.2055 | 16.134
-0.22 | 1.7051 | 5.6115 | 21.1035
-0.21 | 2.2784 | 7.503 | 27.88
-0.2 | 2.9895 | 9.9455 | 36.655
-0.19 | 3.998 | 13.2705 | 48.16
-0.18 | 5.3385 | 17.5225 | 62.285
-0.17 | 7.0745 | 22.79 | 78.325
-0.16 | 9.323 | 29.72 | 99.07
-0.15 | 12.355 | 38.48 | 127.93
-0.14 | 16.1345 | 49.46 | 157.305
-0.13 | 21.042 | 63.675 | 185.65
-0.12 | 27.34 | 80.65 | 226.25
-0.11 | 35.535 | 100.41 | 271.45
-0.1 | 45.685 | 125.715 | 314.6
-0.09 | 57.715 | 155.15 | 361.2
-0.08 | 72.82 | 186.45 | 410.25
-0.07 | 89.825 | 225.3 | 459.25
-0.06 | 108.845 | 266.9 | 515.3
-0.05 | 133.4 | 311 | 570.85
-0.04 | 161.7 | 359.6 | 613.75
-0.03 | 190.55 | 408.5 | 666.4
-0.02 | 222.4 | 461.3 | 721.45
-0.01 | 258.2 | 517.6 | 774.8
0 | 291.8 | 567.85 | 821
0.01 | 325.85 | 611.2 | 857
0.02 | 359.35 | 664.95 | 895
0.03 | 390.8 | 710.25 | 938
0.04 | 419.7 | 749.85 | 978
0.05 | 444.6 | 791.5 | 1002.5
0.06 | 470.65 | 836 | 1040.5
0.07 | 487.95 | 872.5 | 1065.5
0.08 | 498.45 | 899 | 1085.5
0.09 | 496.6 | 930 | 1113.5
0.1 | 503.25 | 961 | 1130.5
0.11 | 518.5 | 994.5 | 1156
0.12 | 512.5 | 1018 | 1163.5
0.13 | 505.5 | 1035.5 | 1175
0.14 | 499.5 | 1045 | 1191.5
0.15 | 485 | 1075 | 1197.5
0.16 | 463.5 | 1099.5 | 1204
0.17 | 442.5 | 1098.5 | 1212.5
0.18 | 430 | 1117 | 1217
0.19 | 416.5 | 1123 | 1218.5
0.2 | 398 | 1132 | 1231
0.21 | 378 | 1146 | 1221
0.22 | 347.5 | 1141 | 1219.5
0.23 | 329.5 | 1136 | 1226.5
0.24 | 317 | 1148 | 1220.5
0.25 | 296.5 | 1153.5 | 1222
0.26 | 283 | 1139 | 1204.5
0.27 | 272.5 | 1140 | 1197
0.28 | 248 | 1127.5 | 1196.5
0.29 | 221.5 | 1125 | 1188.5
0.3 | 215 | 1126 | 1176.5
0.31 | 209.5 | 1109 | 1158
0.32 | 205.5 | 1102 | 1154
0.33 | 182 | 1085.5 | 1139.5
0.34 | 151.5 | 1067.5 | 1124.5
0.35 | 151.5 | 1053 | 1104
0.36 | 149 | 1045.5 | 1094.5
0.37 | 149 | 1024.5 | 1090.5
0.38 | 128.5 | 1000 | 1060
0.39 | 103.5 | 980.5 | 1040.5
0.4 | 113.5 | 954.5 | 1020.5
0.41 | 118.5 | 940.5 | 1006.5
0.42 | 103.5 | 914.5 | 991
0.43 | 84 | 885.5 | 961.5
0.44 | 82.5 | 862 | 936
0.45 | 89 | 836.5 | 911
0.46 | 96 | 810.5 | 900
0.47 | 74.5 | 774 | 860
0.48 | 53 | 744.5 | 830
0.49 | 71 | 718.5 | 830
0.5 | 85 | 701 | 820