## IDS-VDS Characteristic (mA-mm)
VGS (V) | VDS = 0.100 V | VDS = 0.500 V | VDS = 0.900 V
-0.75 | 0.00024712 | 0.0009163 | 0.0028702
-0.74 | 0.00023613 | 0.0008835 | 0.0027911
-0.73 | 0.00022409 | 0.0008546 | 0.0027151
-0.72 | 0.00021543 | 0.0008292 | 0.0026395
-0.71 | 0.00020475 | 0.000797 | 0.002562
-0.7 | 0.00019689 | 0.0007704 | 0.002477
-0.69 | 0.00018815 | 0.0007429 | 0.0024015
-0.68 | 0.00018009 | 0.0007186 | 0.0023377
-0.67 | 0.00017325 | 0.0006947 | 0.002271
-0.66 | 0.00016661 | 0.000672 | 0.0021933
-0.65 | 0.00015836 | 0.0006564 | 0.0021416
-0.64 | 0.00015081 | 0.0006326 | 0.002083
-0.63 | 0.00014413 | 0.0006059 | 0.0020056
-0.62 | 0.00013739 | 0.0005866 | 0.0019505
-0.61 | 0.00013188 | 0.0005652 | 0.0019027
-0.6 | 0.00012583 | 0.000543 | 0.0018385
-0.59 | 0.00012055 | 0.0005241 | 0.0017906
-0.58 | 0.00011511 | 0.0005064 | 0.001732
-0.57 | 0.00011084 | 0.00049128 | 0.0016782
-0.56 | 0.00010605 | 0.0004737 | 0.0016225
-0.55 | 0.00010234 | 0.00045952 | 0.0015867
-0.54 | 9.797e-05 | 0.00044406 | 0.0015382
-0.53 | 9.309e-05 | 0.00042989 | 0.0014988
-0.52 | 9.091e-05 | 0.00041847 | 0.0014678
-0.51 | 8.831e-05 | 0.00040841 | 0.0014278
-0.5 | 8.631e-05 | 0.00040254 | 0.0014155
-0.49 | 8.518e-05 | 0.00039905 | 0.0014055
-0.48 | 8.591e-05 | 0.00039716 | 0.0013979
-0.47 | 8.814e-05 | 0.00040521 | 0.0014162
-0.46 | 9.224e-05 | 0.0004158 | 0.0014679
-0.45 | 9.929e-05 | 0.00043705 | 0.0015515
-0.44 | 0.00010967 | 0.00047329 | 0.0016638
-0.43 | 0.0001262 | 0.00052721 | 0.0018567
-0.42 | 0.00015023 | 0.0006147 | 0.0021144
-0.41 | 0.00018353 | 0.0007257 | 0.002506
-0.4 | 0.00023144 | 0.0008876 | 0.0030682
-0.39 | 0.0002983 | 0.0011133 | 0.0038768
-0.38 | 0.0003917 | 0.0014312 | 0.004983
-0.37 | 0.00051721 | 0.0018612 | 0.006657
-0.36 | 0.0007203 | 0.0024631 | 0.008834
-0.35 | 0.0009665 | 0.0032847 | 0.01194
-0.34 | 0.0013074 | 0.0044458 | 0.016226
-0.33 | 0.0017657 | 0.006107 | 0.022191
-0.32 | 0.0024048 | 0.008263 | 0.030379
-0.31 | 0.0032672 | 0.011203 | 0.041628
-0.3 | 0.0044577 | 0.015276 | 0.05764
-0.29 | 0.006192 | 0.020893 | 0.07872
-0.28 | 0.00843 | 0.028505 | 0.10729
-0.27 | 0.011456 | 0.039008 | 0.14746
-0.26 | 0.015558 | 0.05281 | 0.20079
-0.25 | 0.021007 | 0.07249 | 0.27317
-0.24 | 0.028431 | 0.09785 | 0.36803
-0.23 | 0.038597 | 0.13265 | 0.49963
-0.22 | 0.052193 | 0.17839 | 0.6706
-0.21 | 0.07119 | 0.23957 | 0.9041
-0.2 | 0.09564 | 0.32161 | 1.2082
-0.19 | 0.12845 | 0.42943 | 1.6074
-0.18 | 0.17284 | 0.5737 | 2.1334
-0.17 | 0.23069 | 0.7632 | 2.7987
-0.16 | 0.30878 | 1.0082 | 3.6707
-0.15 | 0.41088 | 1.3236 | 4.7337
-0.14 | 0.54703 | 1.7463 | 6.109
-0.13 | 0.7229 | 2.2883 | 7.75
-0.12 | 0.9531 | 2.9627 | 9.789
-0.11 | 1.2499 | 3.8278 | 12.18
-0.1 | 1.6375 | 4.9063 | 14.963
-0.09 | 2.139 | 6.265 | 18.286
-0.08 | 2.7615 | 7.91 | 22.105
-0.07 | 3.5483 | 9.899 | 26.387
-0.06 | 4.5092 | 12.255 | 31.209
-0.05 | 5.706 | 15.103 | 36.479
-0.04 | 7.166 | 18.396 | 42.297
-0.03 | 8.869 | 22.151 | 48.774
-0.02 | 10.911 | 26.502 | 55.596
-0.01 | 13.273 | 31.182 | 63.07
0 | 15.992 | 36.626 | 71.05
0.01 | 19.01 | 42.492 | 79.2
0.02 | 22.391 | 48.699 | 87.92
0.03 | 26.148 | 55.593 | 97.15
0.04 | 30.174 | 62.72 | 106.65
0.05 | 34.479 | 70.38 | 116.53
0.06 | 38.998 | 78.64 | 126.57
0.07 | 43.838 | 87.09 | 137.23
0.08 | 48.742 | 95.88 | 147.93
0.09 | 53.783 | 105.14 | 158.87
0.1 | 58.7 | 114.3 | 170.12
0.11 | 63.87 | 124.18 | 181.42
0.12 | 69.07 | 134.2 | 193.08
0.13 | 74.17 | 144.48 | 204.78
0.14 | 79.2 | 154.97 | 216.57
0.15 | 84.08 | 165.46 | 228.33
0.16 | 88.86 | 176.42 | 240.55
0.17 | 93.44 | 187.37 | 252.59
0.18 | 97.88 | 198.44 | 264.69
0.19 | 102.11 | 209.47 | 277.02
0.2 | 106.13 | 220.87 | 289.04
0.21 | 110.01 | 232.29 | 301.48
0.22 | 113.74 | 243.69 | 313.69
0.23 | 117.19 | 255.2 | 325.86
0.24 | 120.44 | 266.48 | 338.17
0.25 | 123.49 | 278.08 | 350.26
0.26 | 126.33 | 289.6 | 362.46
0.27 | 129.27 | 300.94 | 374.49
0.28 | 131.76 | 312.44 | 386.51
0.29 | 134.13 | 323.63 | 398.34
0.3 | 136.43 | 334.99 | 410.29
0.31 | 138.43 | 346.11 | 421.99
0.32 | 140.56 | 357.17 | 433.62
0.33 | 142.37 | 368.1 | 445.19
0.34 | 144.1 | 378.95 | 456.37
0.35 | 145.74 | 389.57 | 467.65
0.36 | 147.39 | 400.11 | 478.69
0.37 | 148.77 | 410.58 | 489.7
0.38 | 150.11 | 420.56 | 500.42
0.39 | 151.36 | 430.59 | 510.89
0.4 | 152.44 | 440.31 | 521.31
0.41 | 153.8 | 449.87 | 531.46
0.42 | 154.73 | 459.32 | 541.51
0.43 | 155.64 | 468.22 | 551.21
0.44 | 156.61 | 477.06 | 560.79
0.45 | 157.31 | 485.54 | 569.9
0.46 | 158.41 | 493.91 | 579
0.47 | 159.04 | 501.86 | 587.8
0.48 | 159.71 | 509.47 | 596.5
0.49 | 160.41 | 516.88 | 604.7
0.5 | 161.3 | 523.99 | 613.3

## Tranconductance (mS-mm)
VGS (V) | VDS = 0.100 V | VDS = 0.500 V | VDS = 0.900 V
-0.75 | -0.001099 | -0.00328 | -0.00791
-0.74 | -0.0011515 | -0.003085 | -0.007755
-0.73 | -0.001035 | -0.002715 | -0.00758
-0.72 | -0.000967 | -0.00288 | -0.007655
-0.71 | -0.000927 | -0.00294 | -0.008125
-0.7 | -0.00083 | -0.002705 | -0.008025
-0.69 | -0.00084 | -0.00259 | -0.006965
-0.68 | -0.000745 | -0.00241 | -0.006525
-0.67 | -0.000674 | -0.00233 | -0.00722
-0.66 | -0.0007445 | -0.001915 | -0.00647
-0.65 | -0.00079 | -0.00197 | -0.005515
-0.64 | -0.0007115 | -0.002525 | -0.0068
-0.63 | -0.000671 | -0.0023 | -0.006625
-0.62 | -0.0006125 | -0.002035 | -0.005145
-0.61 | -0.000578 | -0.00218 | -0.0056
-0.6 | -0.0005665 | -0.002055 | -0.005605
-0.59 | -0.000536 | -0.00183 | -0.005325
-0.58 | -0.0004855 | -0.001641 | -0.00562
-0.57 | -0.000453 | -0.001635 | -0.005475
-0.56 | -0.000425 | -0.001588 | -0.004575
-0.55 | -0.000404 | -0.001482 | -0.004215
-0.54 | -0.0004625 | -0.0014815 | -0.004395
-0.53 | -0.000353 | -0.0012795 | -0.00352
-0.52 | -0.000239 | -0.001074 | -0.00355
-0.51 | -0.00023 | -0.0007965 | -0.002615
-0.5 | -0.0001565 | -0.000468 | -0.001115
-0.49 | -2e-05 | -0.000269 | -0.00088
-0.48 | 0.000148 | 0.000308 | 0.000535
-0.47 | 0.0003165 | 0.000932 | 0.0035
-0.46 | 0.0005575 | 0.001592 | 0.006765
-0.45 | 0.0008715 | 0.0028745 | 0.009795
-0.44 | 0.0013455 | 0.004508 | 0.01526
-0.43 | 0.002028 | 0.0070705 | 0.02253
-0.42 | 0.0028665 | 0.0099245 | 0.032465
-0.41 | 0.0040605 | 0.013645 | 0.04769
-0.4 | 0.0057385 | 0.01938 | 0.06854
-0.39 | 0.008013 | 0.02718 | 0.09574
-0.38 | 0.0109455 | 0.037395 | 0.13901
-0.37 | 0.01643 | 0.051595 | 0.19255
-0.36 | 0.0224645 | 0.071175 | 0.26415
-0.35 | 0.029355 | 0.099135 | 0.3696
-0.34 | 0.03996 | 0.141115 | 0.51255
-0.33 | 0.05487 | 0.19086 | 0.70765
-0.32 | 0.075075 | 0.2548 | 0.97185
-0.31 | 0.102645 | 0.35065 | 1.36305
-0.3 | 0.14624 | 0.4845 | 1.8546
-0.29 | 0.198615 | 0.66145 | 2.4825
-0.28 | 0.2632 | 0.90575 | 3.437
-0.27 | 0.3564 | 1.21525 | 4.675
-0.26 | 0.47755 | 1.6741 | 6.2855
-0.25 | 0.64365 | 2.252 | 8.362
-0.24 | 0.8795 | 3.008 | 11.323
-0.23 | 1.1881 | 4.027 | 15.1285
-0.22 | 1.62965 | 5.346 | 20.2235
-0.21 | 2.17235 | 7.161 | 26.88
-0.2 | 2.863 | 9.493 | 35.165
-0.19 | 3.86 | 12.6045 | 46.26
-0.18 | 5.112 | 16.6885 | 59.565
-0.17 | 6.797 | 21.725 | 76.865
-0.16 | 9.0095 | 28.02 | 96.75
-0.15 | 11.9125 | 36.905 | 121.915
-0.14 | 15.601 | 48.235 | 150.815
-0.13 | 20.3035 | 60.82 | 184
-0.12 | 26.35 | 76.975 | 221.5
-0.11 | 34.22 | 97.18 | 258.7
-0.1 | 44.455 | 121.86 | 305.3
-0.09 | 56.2 | 150.185 | 357.1
-0.08 | 70.465 | 181.7 | 405.05
-0.07 | 87.385 | 217.25 | 455.2
-0.06 | 107.885 | 260.2 | 504.6
-0.05 | 132.84 | 307.05 | 554.4
-0.04 | 158.15 | 352.4 | 614.75
-0.03 | 187.25 | 405.3 | 664.95
-0.02 | 220.2 | 451.55 | 714.8
-0.01 | 254.05 | 506.2 | 772.7
0 | 286.85 | 565.5 | 806.5
0.01 | 319.95 | 603.65 | 843.5
0.02 | 356.9 | 655.05 | 897.5
0.03 | 389.15 | 701.05 | 936.5
0.04 | 416.55 | 739.35 | 969
0.05 | 441.2 | 796 | 996
0.06 | 467.95 | 835.5 | 1035
0.07 | 487.2 | 862 | 1068
0.08 | 497.25 | 902.5 | 1082
0.09 | 497.9 | 921 | 1109.5
0.1 | 504.35 | 952 | 1127.5
0.11 | 518.5 | 995 | 1148
0.12 | 515 | 1015 | 1168
0.13 | 506.5 | 1038.5 | 1174.5
0.14 | 495.5 | 1049 | 1177.5
0.15 | 483 | 1072.5 | 1199
0.16 | 468 | 1095.5 | 1213
0.17 | 451 | 1101 | 1207
0.18 | 433.5 | 1105 | 1221.5
0.19 | 412.5 | 1121.5 | 1217.5
0.2 | 395 | 1141 | 1223
0.21 | 380.5 | 1141 | 1232.5
0.22 | 359 | 1145.5 | 1219
0.23 | 335 | 1139.5 | 1224
0.24 | 315 | 1144 | 1220
0.25 | 294.5 | 1156 | 1214.5
0.26 | 289 | 1143 | 1211.5
0.27 | 271.5 | 1142 | 1202.5
0.28 | 243 | 1134.5 | 1192.5
0.29 | 233.5 | 1127.5 | 1189
0.3 | 215 | 1124 | 1182.5
0.31 | 206.5 | 1109 | 1166.5
0.32 | 197 | 1099.5 | 1160
0.33 | 177 | 1089 | 1137.5
0.34 | 168.5 | 1073.5 | 1123
0.35 | 164.5 | 1058 | 1116
0.36 | 151.5 | 1050.5 | 1102.5
0.37 | 136 | 1022.5 | 1086.5
0.38 | 129.5 | 1000.5 | 1059.5
0.39 | 116.5 | 987.5 | 1044.5
0.4 | 122 | 964 | 1028.5
0.41 | 114.5 | 950.5 | 1010
0.42 | 92 | 917.5 | 987.5
0.43 | 94 | 887 | 964
0.44 | 83.5 | 866 | 934.5
0.45 | 90 | 842.5 | 910.5
0.46 | 86.5 | 816 | 895
0.47 | 65 | 778 | 875
0.48 | 68.5 | 751 | 845
0.49 | 79.5 | 726 | 840
0.5 | 89 | 711 | 860