## IDS-VDS Characteristic (mA-mm)
VGS (V) | VDS = 0.100 V | VDS = 0.500 V | VDS = 0.900 V
-0.75 | 0.0002465 | 0.0008989 | 0.0027731
-0.74 | 0.00023353 | 0.0008613 | 0.0027034
-0.73 | 0.0002244 | 0.0008373 | 0.002617
-0.72 | 0.00021608 | 0.000803 | 0.0025422
-0.71 | 0.00020554 | 0.0007781 | 0.0024834
-0.7 | 0.00019514 | 0.0007487 | 0.0023984
-0.69 | 0.00018872 | 0.0007273 | 0.0023209
-0.68 | 0.00018019 | 0.0007004 | 0.0022607
-0.67 | 0.00017158 | 0.0006768 | 0.0021937
-0.66 | 0.00016453 | 0.0006569 | 0.0021359
-0.65 | 0.00015862 | 0.0006352 | 0.0020648
-0.64 | 0.00015258 | 0.0006092 | 0.0020026
-0.63 | 0.00014586 | 0.0005947 | 0.0019355
-0.62 | 0.00013831 | 0.0005738 | 0.0018858
-0.61 | 0.00013293 | 0.0005564 | 0.0018334
-0.6 | 0.00012738 | 0.0005329 | 0.0017736
-0.59 | 0.00012144 | 0.0005157 | 0.0017217
-0.58 | 0.00011598 | 0.00049746 | 0.0016676
-0.57 | 0.0001118 | 0.00048018 | 0.0016173
-0.56 | 0.0001073 | 0.00046601 | 0.0015743
-0.55 | 0.00010308 | 0.00045 | 0.0015386
-0.54 | 9.891e-05 | 0.00043704 | 0.0014843
-0.53 | 9.575e-05 | 0.00042222 | 0.0014555
-0.52 | 9.204e-05 | 0.00041169 | 0.0014242
-0.51 | 8.973e-05 | 0.00040572 | 0.0013902
-0.5 | 8.727e-05 | 0.0003955 | 0.0013744
-0.49 | 8.695e-05 | 0.0003914 | 0.0013676
-0.48 | 8.776e-05 | 0.00039366 | 0.0013787
-0.47 | 8.914e-05 | 0.00039901 | 0.0014005
-0.46 | 9.333e-05 | 0.00041259 | 0.0014426
-0.45 | 0.0001001 | 0.00043667 | 0.0015234
-0.44 | 0.00011096 | 0.00047186 | 0.0016465
-0.43 | 0.00012758 | 0.0005275 | 0.0018375
-0.42 | 0.00015208 | 0.0006136 | 0.0021167
-0.41 | 0.00018637 | 0.0007267 | 0.002509
-0.4 | 0.00023508 | 0.0008891 | 0.003061
-0.39 | 0.00030299 | 0.00112 | 0.003868
-0.38 | 0.00039451 | 0.0014371 | 0.0050132
-0.37 | 0.00052461 | 0.0018775 | 0.006663
-0.36 | 0.0007303 | 0.0024882 | 0.008853
-0.35 | 0.0009781 | 0.0033143 | 0.011952
-0.34 | 0.001321 | 0.0045055 | 0.016337
-0.33 | 0.0017889 | 0.006205 | 0.022244
-0.32 | 0.0024334 | 0.008415 | 0.030552
-0.31 | 0.0033039 | 0.011383 | 0.041912
-0.3 | 0.0044924 | 0.015524 | 0.05783
-0.29 | 0.006278 | 0.021158 | 0.0793
-0.28 | 0.008522 | 0.028792 | 0.10779
-0.27 | 0.011608 | 0.03932 | 0.14847
-0.26 | 0.015687 | 0.053348 | 0.20176
-0.25 | 0.021285 | 0.07334 | 0.27436
-0.24 | 0.028794 | 0.09847 | 0.37004
-0.23 | 0.039143 | 0.13359 | 0.50291
-0.22 | 0.052809 | 0.18043 | 0.6748
-0.21 | 0.07212 | 0.2415 | 0.908
-0.2 | 0.09688 | 0.32537 | 1.2162
-0.19 | 0.13005 | 0.43417 | 1.6072
-0.18 | 0.17424 | 0.5768 | 2.142
-0.17 | 0.23377 | 0.7696 | 2.801
-0.16 | 0.31152 | 1.019 | 3.6638
-0.15 | 0.41545 | 1.3413 | 4.7421
-0.14 | 0.54978 | 1.7711 | 6.116
-0.13 | 0.7297 | 2.3077 | 7.779
-0.12 | 0.9629 | 2.9967 | 9.799
-0.11 | 1.2649 | 3.8616 | 12.212
-0.1 | 1.6548 | 4.9499 | 15.065
-0.09 | 2.1606 | 6.287 | 18.334
-0.08 | 2.7924 | 7.964 | 22.135
-0.07 | 3.5745 | 9.977 | 26.447
-0.06 | 4.5641 | 12.356 | 31.232
-0.05 | 5.732 | 15.196 | 36.66
-0.04 | 7.198 | 18.491 | 42.38
-0.03 | 8.933 | 22.273 | 48.787
-0.02 | 10.961 | 26.537 | 55.676
-0.01 | 13.352 | 31.405 | 63.17
0 | 16.075 | 36.659 | 71.09
0.01 | 19.115 | 42.582 | 79.41
0.02 | 22.49 | 48.904 | 87.94
0.03 | 26.288 | 55.748 | 97.27
0.04 | 30.276 | 62.99 | 106.71
0.05 | 34.638 | 70.67 | 116.61
0.06 | 39.167 | 78.84 | 126.9
0.07 | 43.951 | 87.29 | 137.27
0.08 | 48.91 | 96.15 | 148.07
0.09 | 53.955 | 105.25 | 159.11
0.1 | 58.88 | 114.69 | 170.18
0.11 | 64.07 | 124.46 | 181.58
0.12 | 69.31 | 134.47 | 193.24
0.13 | 74.43 | 144.74 | 204.93
0.14 | 79.45 | 155.22 | 216.72
0.15 | 84.28 | 165.77 | 228.79
0.16 | 89.06 | 176.56 | 240.65
0.17 | 93.64 | 187.55 | 252.83
0.18 | 98.11 | 198.63 | 265.02
0.19 | 102.38 | 209.86 | 277.2
0.2 | 106.53 | 221.26 | 289.48
0.21 | 110.26 | 232.4 | 301.67
0.22 | 113.89 | 243.98 | 313.99
0.23 | 117.37 | 255.42 | 326.19
0.24 | 120.6 | 266.84 | 338.45
0.25 | 123.94 | 278.46 | 350.8
0.26 | 126.75 | 289.81 | 362.77
0.27 | 129.38 | 301.25 | 374.89
0.28 | 131.92 | 312.68 | 386.87
0.29 | 134.24 | 323.96 | 398.78
0.3 | 136.71 | 335.21 | 410.58
0.31 | 138.79 | 346.47 | 422.39
0.32 | 140.81 | 357.52 | 433.98
0.33 | 142.5 | 368.47 | 445.55
0.34 | 144.38 | 379.32 | 456.92
0.35 | 145.99 | 389.87 | 467.98
0.36 | 147.58 | 400.45 | 479.21
0.37 | 149.01 | 410.9 | 490.22
0.38 | 150.1 | 421.04 | 500.87
0.39 | 151.7 | 431.05 | 511.53
0.4 | 152.77 | 440.76 | 521.72
0.41 | 153.89 | 450.36 | 531.93
0.42 | 154.96 | 459.67 | 541.97
0.43 | 155.64 | 468.72 | 551.81
0.44 | 156.83 | 477.49 | 561.25
0.45 | 157.67 | 486.05 | 570.5
0.46 | 158.53 | 494.35 | 579.8
0.47 | 159.12 | 502.32 | 588.5
0.48 | 160.01 | 509.98 | 597.2
0.49 | 160.71 | 517.33 | 605.4
0.5 | 161.44 | 524.51 | 613.8

## Tranconductance (mS-mm)
VGS (V) | VDS = 0.100 V | VDS = 0.500 V | VDS = 0.900 V
-0.75 | -0.001297 | -0.00376 | -0.00697
-0.74 | -0.001105 | -0.00308 | -0.007805
-0.73 | -0.0008725 | -0.002915 | -0.00806
-0.72 | -0.000943 | -0.00296 | -0.00668
-0.71 | -0.001047 | -0.002715 | -0.00719
-0.7 | -0.000841 | -0.00254 | -0.008125
-0.69 | -0.0007475 | -0.002415 | -0.006885
-0.68 | -0.000857 | -0.002525 | -0.00636
-0.67 | -0.000783 | -0.002175 | -0.00624
-0.66 | -0.000648 | -0.00208 | -0.006445
-0.65 | -0.0005975 | -0.002385 | -0.006665
-0.64 | -0.000638 | -0.002025 | -0.006465
-0.63 | -0.0007135 | -0.00177 | -0.00584
-0.62 | -0.0006465 | -0.001915 | -0.005105
-0.61 | -0.0005465 | -0.002045 | -0.00561
-0.6 | -0.0005745 | -0.002035 | -0.005585
-0.59 | -0.00057 | -0.001772 | -0.0053
-0.58 | -0.000482 | -0.001776 | -0.00522
-0.57 | -0.000434 | -0.0015725 | -0.004665
-0.56 | -0.000436 | -0.001509 | -0.003935
-0.55 | -0.0004195 | -0.0014485 | -0.0045
-0.54 | -0.0003665 | -0.001389 | -0.004155
-0.53 | -0.0003435 | -0.0012675 | -0.003005
-0.52 | -0.000301 | -0.000825 | -0.003265
-0.51 | -0.0002385 | -0.0008095 | -0.00249
-0.5 | -0.000139 | -0.000716 | -0.00113
-0.49 | 2.45e-05 | -9.2e-05 | 0.000215
-0.48 | 0.0001095 | 0.0003805 | 0.001645
-0.47 | 0.0002785 | 0.0009465 | 0.003195
-0.46 | 0.000548 | 0.001883 | 0.006145
-0.45 | 0.0008815 | 0.0029635 | 0.010195
-0.44 | 0.001374 | 0.0045415 | 0.015705
-0.43 | 0.002056 | 0.007087 | 0.02351
-0.42 | 0.0029395 | 0.00996 | 0.033575
-0.41 | 0.00415 | 0.013775 | 0.047215
-0.4 | 0.005831 | 0.019665 | 0.06795
-0.39 | 0.0079715 | 0.0274 | 0.09761
-0.38 | 0.011081 | 0.037875 | 0.13975
-0.37 | 0.0167895 | 0.052555 | 0.19199
-0.36 | 0.0226745 | 0.07184 | 0.26445
-0.35 | 0.029535 | 0.100865 | 0.3742
-0.34 | 0.04054 | 0.144535 | 0.5146
-0.33 | 0.05562 | 0.195475 | 0.71075
-0.32 | 0.07575 | 0.2589 | 0.9834
-0.31 | 0.10295 | 0.35545 | 1.3639
-0.3 | 0.148705 | 0.48875 | 1.8694
-0.29 | 0.20148 | 0.6634 | 2.498
-0.28 | 0.2665 | 0.9081 | 3.4585
-0.27 | 0.35825 | 1.2278 | 4.6985
-0.26 | 0.48385 | 1.701 | 6.2945
-0.25 | 0.65535 | 2.2561 | 8.414
-0.24 | 0.8929 | 3.0125 | 11.4275
-0.23 | 1.20075 | 4.098 | 15.238
-0.22 | 1.64885 | 5.3955 | 20.2545
-0.21 | 2.20355 | 7.247 | 27.07
-0.2 | 2.8965 | 9.6335 | 34.96
-0.19 | 3.868 | 12.5715 | 46.29
-0.18 | 5.186 | 16.7715 | 59.69
-0.17 | 6.864 | 22.11 | 76.09
-0.16 | 9.084 | 28.585 | 97.055
-0.15 | 11.913 | 37.605 | 122.61
-0.14 | 15.7125 | 48.32 | 151.845
-0.13 | 20.656 | 61.28 | 184.15
-0.12 | 26.76 | 77.695 | 221.65
-0.11 | 34.595 | 97.66 | 263.3
-0.1 | 44.785 | 121.27 | 306.1
-0.09 | 56.88 | 150.705 | 353.5
-0.08 | 70.695 | 184.5 | 405.65
-0.07 | 88.585 | 219.6 | 454.85
-0.06 | 107.875 | 260.95 | 510.65
-0.05 | 131.695 | 306.75 | 557.4
-0.04 | 160.05 | 353.85 | 606.35
-0.03 | 188.15 | 402.3 | 664.8
-0.02 | 220.95 | 456.6 | 719.15
-0.01 | 255.7 | 506.1 | 770.7
0 | 288.15 | 558.85 | 812
0.01 | 320.75 | 612.25 | 842.5
0.02 | 358.65 | 658.3 | 893
0.03 | 389.3 | 704.3 | 938.5
0.04 | 417.5 | 746.1 | 967
0.05 | 444.55 | 792.5 | 1009.5
0.06 | 465.65 | 831 | 1033
0.07 | 487.15 | 865.5 | 1058.5
0.08 | 500.2 | 898 | 1092
0.09 | 498.5 | 927 | 1105.5
0.1 | 505.75 | 960.5 | 1123.5
0.11 | 521.5 | 989 | 1153
0.12 | 518 | 1014 | 1167.5
0.13 | 507 | 1037.5 | 1174
0.14 | 492.5 | 1051.5 | 1193
0.15 | 480.5 | 1067 | 1196.5
0.16 | 468 | 1089 | 1202
0.17 | 452.5 | 1103.5 | 1218.5
0.18 | 437 | 1115.5 | 1218.5
0.19 | 421 | 1131.5 | 1223
0.2 | 394 | 1127 | 1223.5
0.21 | 368 | 1136 | 1225.5
0.22 | 355.5 | 1151 | 1226
0.23 | 335.5 | 1143 | 1223
0.24 | 328.5 | 1152 | 1230.5
0.25 | 307.5 | 1148.5 | 1216
0.26 | 272 | 1139.5 | 1204.5
0.27 | 258.5 | 1143.5 | 1205
0.28 | 243 | 1135.5 | 1194.5
0.29 | 239.5 | 1126.5 | 1185.5
0.3 | 227.5 | 1125.5 | 1180.5
0.31 | 205 | 1115.5 | 1170
0.32 | 185.5 | 1100 | 1158
0.33 | 178.5 | 1090 | 1147
0.34 | 174.5 | 1070 | 1121.5
0.35 | 160 | 1056.5 | 1114.5
0.36 | 151 | 1051.5 | 1112
0.37 | 126 | 1029.5 | 1083
0.38 | 134.5 | 1007.5 | 1065.5
0.39 | 133.5 | 986 | 1042.5
0.4 | 109.5 | 965.5 | 1020
0.41 | 109.5 | 945.5 | 1012.5
0.42 | 87.5 | 918 | 994
0.43 | 93.5 | 891 | 964
0.44 | 101.5 | 866.5 | 934.5
0.45 | 85 | 843 | 927.5
0.46 | 72.5 | 813.5 | 900
0.47 | 74 | 781.5 | 870
0.48 | 79.5 | 750.5 | 845
0.49 | 71.5 | 726.5 | 830
0.5 | 73 | 718 | 840