## IDS-VDS Characteristic (mA-mm)
VGS (V) | VDS = 0.100 V | VDS = 0.500 V | VDS = 0.900 V
-0.75 | 0.00025236 | 0.0009516 | 0.0029691
-0.74 | 0.0002413 | 0.0009169 | 0.0028736
-0.73 | 0.00023213 | 0.0008893 | 0.0027993
-0.72 | 0.00022158 | 0.0008506 | 0.0027223
-0.71 | 0.00021163 | 0.0008327 | 0.002633
-0.7 | 0.00020456 | 0.0008054 | 0.0025688
-0.69 | 0.00019474 | 0.0007724 | 0.0024741
-0.68 | 0.00018652 | 0.000745 | 0.002405
-0.67 | 0.00017783 | 0.000722 | 0.0023255
-0.66 | 0.00017099 | 0.0006959 | 0.0022591
-0.65 | 0.00016367 | 0.0006645 | 0.0021866
-0.64 | 0.00015559 | 0.0006489 | 0.002123
-0.63 | 0.00014897 | 0.0006242 | 0.0020608
-0.62 | 0.00014199 | 0.0006079 | 0.0019873
-0.61 | 0.00013512 | 0.0005839 | 0.0019365
-0.6 | 0.00012971 | 0.0005626 | 0.0018877
-0.59 | 0.0001238 | 0.0005419 | 0.0018188
-0.58 | 0.00011812 | 0.000522 | 0.0017699
-0.57 | 0.00011336 | 0.0005024 | 0.0017262
-0.56 | 0.00010778 | 0.00048473 | 0.0016698
-0.55 | 0.00010382 | 0.00046887 | 0.00162
-0.54 | 9.973e-05 | 0.00045256 | 0.0015781
-0.53 | 9.544e-05 | 0.000441 | 0.0015254
-0.52 | 9.263e-05 | 0.00042716 | 0.0014982
-0.51 | 8.942e-05 | 0.00041587 | 0.0014677
-0.5 | 8.784e-05 | 0.00040989 | 0.0014307
-0.49 | 8.694e-05 | 0.00040241 | 0.0014199
-0.48 | 8.652e-05 | 0.00040161 | 0.0014231
-0.47 | 8.807e-05 | 0.00040949 | 0.001438
-0.46 | 9.21e-05 | 0.00041843 | 0.0014727
-0.45 | 9.769e-05 | 0.00043741 | 0.0015444
-0.44 | 0.00010874 | 0.00046988 | 0.0016572
-0.43 | 0.00012347 | 0.00052255 | 0.0018236
-0.42 | 0.00014588 | 0.0005977 | 0.0020598
-0.41 | 0.00017815 | 0.0007041 | 0.0024384
-0.4 | 0.00022298 | 0.0008564 | 0.0029552
-0.39 | 0.00028638 | 0.0010676 | 0.0036927
-0.38 | 0.00037489 | 0.0013607 | 0.0047273
-0.37 | 0.00049639 | 0.0017682 | 0.006258
-0.36 | 0.00069 | 0.0023365 | 0.008307
-0.35 | 0.0009236 | 0.0031156 | 0.011155
-0.34 | 0.0012522 | 0.0042172 | 0.015226
-0.33 | 0.0016948 | 0.00575 | 0.020763
-0.32 | 0.002293 | 0.007786 | 0.028588
-0.31 | 0.0031361 | 0.010607 | 0.039033
-0.3 | 0.0042824 | 0.014457 | 0.053644
-0.29 | 0.005912 | 0.019828 | 0.07413
-0.28 | 0.00799 | 0.026984 | 0.10108
-0.27 | 0.010927 | 0.036968 | 0.13819
-0.26 | 0.014834 | 0.050393 | 0.18921
-0.25 | 0.020157 | 0.06906 | 0.25675
-0.24 | 0.027254 | 0.09318 | 0.34973
-0.23 | 0.037164 | 0.12622 | 0.47206
-0.22 | 0.050268 | 0.17057 | 0.6375
-0.21 | 0.06882 | 0.2288 | 0.8538
-0.2 | 0.0928 | 0.30889 | 1.1503
-0.19 | 0.12488 | 0.4125 | 1.5318
-0.18 | 0.16825 | 0.55146 | 2.0388
-0.17 | 0.22528 | 0.7372 | 2.6709
-0.16 | 0.30035 | 0.9725 | 3.4995
-0.15 | 0.40069 | 1.2793 | 4.5397
-0.14 | 0.53347 | 1.6913 | 5.864
-0.13 | 0.7067 | 2.214 | 7.454
-0.12 | 0.9352 | 2.8756 | 9.402
-0.11 | 1.227 | 3.7101 | 11.748
-0.1 | 1.6136 | 4.7694 | 14.534
-0.09 | 2.0982 | 6.089 | 17.769
-0.08 | 2.7213 | 7.689 | 21.442
-0.07 | 3.4973 | 9.664 | 25.692
-0.06 | 4.4508 | 11.963 | 30.424
-0.05 | 5.6422 | 14.794 | 35.716
-0.04 | 7.03 | 18.015 | 41.509
-0.03 | 8.736 | 21.717 | 47.725
-0.02 | 10.761 | 25.904 | 54.607
-0.01 | 13.121 | 30.703 | 62.09
0 | 15.809 | 36.058 | 69.93
0.01 | 18.872 | 41.813 | 78.24
0.02 | 22.208 | 48.16 | 86.77
0.03 | 25.962 | 54.911 | 96
0.04 | 29.98 | 62.15 | 105.49
0.05 | 34.305 | 69.73 | 115.31
0.06 | 38.882 | 77.86 | 125.46
0.07 | 43.674 | 86.39 | 135.91
0.08 | 48.598 | 95.21 | 146.75
0.09 | 53.624 | 104.3 | 157.71
0.1 | 58.59 | 113.73 | 168.88
0.11 | 63.83 | 123.46 | 180.38
0.12 | 69.06 | 133.56 | 191.88
0.13 | 74.21 | 143.86 | 203.74
0.14 | 79.2 | 154.1 | 215.56
0.15 | 84.12 | 164.85 | 227.41
0.16 | 88.93 | 175.81 | 239.55
0.17 | 93.59 | 186.73 | 251.69
0.18 | 98.02 | 197.91 | 263.82
0.19 | 102.31 | 208.98 | 276.1
0.2 | 106.39 | 220.39 | 288.38
0.21 | 110.35 | 231.86 | 300.66
0.22 | 114.01 | 243.41 | 313.04
0.23 | 117.49 | 254.75 | 325.3
0.24 | 120.8 | 266.26 | 337.51
0.25 | 124.01 | 277.94 | 350.01
0.26 | 126.89 | 289.41 | 361.9
0.27 | 129.62 | 300.84 | 374.1
0.28 | 132.22 | 312.17 | 386.19
0.29 | 134.64 | 323.66 | 398.13
0.3 | 137.18 | 335.07 | 410.1
0.31 | 139.16 | 346.27 | 421.86
0.32 | 141.2 | 357.52 | 433.6
0.33 | 143.08 | 368.4 | 445.17
0.34 | 144.74 | 379.37 | 456.62
0.35 | 146.61 | 390.07 | 467.78
0.36 | 148.01 | 400.66 | 479
0.37 | 149.48 | 411.14 | 490.02
0.38 | 150.77 | 421.39 | 500.85
0.39 | 152.26 | 431.46 | 511.6
0.4 | 153.41 | 441.21 | 521.78
0.41 | 154.54 | 450.88 | 532.16
0.42 | 155.52 | 460.26 | 542.31
0.43 | 156.56 | 469.42 | 552.16
0.44 | 157.75 | 478.37 | 561.79
0.45 | 158.41 | 486.95 | 570.9
0.46 | 159.19 | 495.42 | 580.2
0.47 | 160.04 | 503.35 | 589
0.48 | 160.67 | 511.2 | 598.1
0.49 | 161.63 | 518.64 | 606.7
0.5 | 162.06 | 525.88 | 614.7

## Tranconductance (mS-mm)
VGS (V) | VDS = 0.100 V | VDS = 0.500 V | VDS = 0.900 V
-0.75 | -0.001106 | -0.00347 | -0.00955
-0.74 | -0.0010115 | -0.003115 | -0.00849
-0.73 | -0.000986 | -0.003315 | -0.007565
-0.72 | -0.001025 | -0.00283 | -0.008315
-0.71 | -0.000851 | -0.00226 | -0.007675
-0.7 | -0.0008445 | -0.003015 | -0.007945
-0.69 | -0.000902 | -0.00302 | -0.00819
-0.68 | -0.0008455 | -0.00252 | -0.00743
-0.67 | -0.0007765 | -0.002455 | -0.007295
-0.66 | -0.000708 | -0.002875 | -0.006945
-0.65 | -0.00077 | -0.00235 | -0.006805
-0.64 | -0.000735 | -0.002015 | -0.00629
-0.63 | -0.00068 | -0.00205 | -0.006785
-0.62 | -0.0006925 | -0.002015 | -0.006215
-0.61 | -0.000614 | -0.002265 | -0.00498
-0.6 | -0.000566 | -0.0021 | -0.005885
-0.59 | -0.0005795 | -0.00203 | -0.00589
-0.58 | -0.000522 | -0.001975 | -0.00463
-0.57 | -0.000517 | -0.0018635 | -0.005005
-0.56 | -0.000477 | -0.0016765 | -0.00531
-0.55 | -0.0004025 | -0.0016085 | -0.004585
-0.54 | -0.000419 | -0.0013935 | -0.00473
-0.53 | -0.000355 | -0.00127 | -0.003995
-0.52 | -0.000301 | -0.0012565 | -0.002885
-0.51 | -0.0002395 | -0.0008635 | -0.003375
-0.5 | -0.000124 | -0.000673 | -0.00239
-0.49 | -6.6e-05 | -0.000414 | -0.00038
-0.48 | 5.65e-05 | 0.000354 | 0.000905
-0.47 | 0.000279 | 0.000841 | 0.00248
-0.46 | 0.000481 | 0.001396 | 0.00532
-0.45 | 0.000832 | 0.0025725 | 0.009225
-0.44 | 0.001289 | 0.004257 | 0.01396
-0.43 | 0.001857 | 0.006391 | 0.02013
-0.42 | 0.002734 | 0.0090775 | 0.03074
-0.41 | 0.003855 | 0.012935 | 0.04477
-0.4 | 0.0054115 | 0.018175 | 0.062715
-0.39 | 0.0075955 | 0.025215 | 0.088605
-0.38 | 0.0105005 | 0.03503 | 0.128265
-0.37 | 0.0157555 | 0.04879 | 0.178985
-0.36 | 0.0213605 | 0.06737 | 0.24485
-0.35 | 0.02811 | 0.094035 | 0.34595
-0.34 | 0.03856 | 0.13172 | 0.4804
-0.33 | 0.05204 | 0.17844 | 0.6681
-0.32 | 0.072065 | 0.24285 | 0.9135
-0.31 | 0.09947 | 0.33355 | 1.2528
-0.3 | 0.138795 | 0.46105 | 1.75485
-0.29 | 0.18538 | 0.62635 | 2.3718
-0.28 | 0.25075 | 0.857 | 3.203
-0.27 | 0.3422 | 1.17045 | 4.4065
-0.26 | 0.4615 | 1.6046 | 5.928
-0.25 | 0.621 | 2.13935 | 8.026
-0.24 | 0.85035 | 2.858 | 10.7655
-0.23 | 1.1507 | 3.8695 | 14.3885
-0.22 | 1.5828 | 5.129 | 19.087
-0.21 | 2.1266 | 6.916 | 25.64
-0.2 | 2.803 | 9.185 | 33.9
-0.19 | 3.7725 | 12.1285 | 44.425
-0.18 | 5.02 | 16.235 | 56.955
-0.17 | 6.605 | 21.052 | 73.035
-0.16 | 8.7705 | 27.105 | 93.44
-0.15 | 11.656 | 35.94 | 118.225
-0.14 | 15.3005 | 46.735 | 145.715
-0.13 | 20.0865 | 59.215 | 176.9
-0.12 | 26.015 | 74.805 | 214.7
-0.11 | 33.92 | 94.69 | 256.6
-0.1 | 43.56 | 118.945 | 301.05
-0.09 | 55.385 | 145.98 | 345.4
-0.08 | 69.955 | 178.75 | 396.15
-0.07 | 86.475 | 213.7 | 449.1
-0.06 | 107.245 | 256.5 | 501.2
-0.05 | 128.96 | 302.6 | 554.25
-0.04 | 154.69 | 346.15 | 600.45
-0.03 | 186.55 | 394.45 | 654.9
-0.02 | 219.25 | 449.3 | 718.25
-0.01 | 252.4 | 507.7 | 766.15
0 | 287.55 | 555.5 | 807.5
0.01 | 319.95 | 605.1 | 842
0.02 | 354.5 | 654.9 | 888
0.03 | 388.6 | 699.5 | 936
0.04 | 417.15 | 740.95 | 965.5
0.05 | 445.1 | 785.5 | 998.5
0.06 | 468.45 | 833 | 1030
0.07 | 485.8 | 867.5 | 1064.5
0.08 | 497.5 | 895.5 | 1090
0.09 | 499.6 | 926 | 1106.5
0.1 | 510.3 | 958 | 1133.5
0.11 | 523.5 | 991.5 | 1150
0.12 | 519 | 1020 | 1168
0.13 | 507 | 1027 | 1184
0.14 | 495.5 | 1049.5 | 1183.5
0.15 | 486.5 | 1085.5 | 1199.5
0.16 | 473.5 | 1094 | 1214
0.17 | 454.5 | 1105 | 1213.5
0.18 | 436 | 1112.5 | 1220.5
0.19 | 418.5 | 1124 | 1228
0.2 | 402 | 1144 | 1228
0.21 | 381 | 1151 | 1233
0.22 | 357 | 1144.5 | 1232
0.23 | 339.5 | 1142.5 | 1223.5
0.24 | 326 | 1159.5 | 1235.5
0.25 | 304.5 | 1157.5 | 1219.5
0.26 | 280.5 | 1145 | 1204.5
0.27 | 266.5 | 1138 | 1214.5
0.28 | 251 | 1141 | 1201.5
0.29 | 248 | 1145 | 1195.5
0.3 | 226 | 1130.5 | 1186.5
0.31 | 201 | 1122.5 | 1175
0.32 | 196 | 1106.5 | 1165.5
0.33 | 177 | 1092.5 | 1151
0.34 | 176.5 | 1083.5 | 1130.5
0.35 | 163.5 | 1064.5 | 1119
0.36 | 143.5 | 1053.5 | 1112
0.37 | 138 | 1036.5 | 1092.5
0.38 | 139 | 1016 | 1079
0.39 | 132 | 991 | 1046.5
0.4 | 114 | 971 | 1028
0.41 | 105.5 | 952.5 | 1026.5
0.42 | 101 | 927 | 1000
0.43 | 111.5 | 905.5 | 974
0.44 | 92.5 | 876.5 | 937
0.45 | 72 | 852.5 | 920.5
0.46 | 81.5 | 820 | 905
0.47 | 74 | 789 | 895
0.48 | 79.5 | 764.5 | 885
0.49 | 69.5 | 734 | 830
0.5 | 43 | 724 | 800