## IDS-VDS Characteristic (mA-mm)
VGS (V) | VDS = 0.100 V | VDS = 0.500 V | VDS = 0.900 V
-0.75 | 0.00028433 | 0.0010833 | 0.0035086
-0.74 | 0.00027067 | 0.0010474 | 0.0033965
-0.73 | 0.00025975 | 0.0010169 | 0.003301
-0.72 | 0.00024846 | 0.0009802 | 0.0031916
-0.71 | 0.00023832 | 0.0009448 | 0.0030939
-0.7 | 0.00022729 | 0.0009096 | 0.002998
-0.69 | 0.00021642 | 0.0008802 | 0.0029094
-0.68 | 0.00020771 | 0.0008484 | 0.002816
-0.67 | 0.00019841 | 0.0008216 | 0.0027334
-0.66 | 0.00018929 | 0.0007915 | 0.0026596
-0.65 | 0.00018169 | 0.0007595 | 0.0025657
-0.64 | 0.00017357 | 0.0007299 | 0.0024993
-0.63 | 0.00016599 | 0.0007046 | 0.0024271
-0.62 | 0.00015867 | 0.0006766 | 0.0023443
-0.61 | 0.00015168 | 0.000659 | 0.0022803
-0.6 | 0.00014506 | 0.0006347 | 0.0022066
-0.59 | 0.00014036 | 0.0006102 | 0.0021351
-0.58 | 0.000133 | 0.0005912 | 0.0020711
-0.57 | 0.00012745 | 0.0005666 | 0.002007
-0.56 | 0.00012096 | 0.0005518 | 0.001944
-0.55 | 0.00011622 | 0.0005339 | 0.0018803
-0.54 | 0.00011087 | 0.000516 | 0.0018264
-0.53 | 0.00010626 | 0.00049881 | 0.0017746
-0.52 | 0.00010195 | 0.00048017 | 0.0017334
-0.51 | 9.902e-05 | 0.00046627 | 0.0016905
-0.5 | 9.601e-05 | 0.00045855 | 0.0016496
-0.49 | 9.366e-05 | 0.00044893 | 0.001616
-0.48 | 9.243e-05 | 0.00044333 | 0.0016047
-0.47 | 9.389e-05 | 0.00044291 | 0.0016143
-0.46 | 9.556e-05 | 0.00044719 | 0.001629
-0.45 | 0.00010085 | 0.00046262 | 0.0016854
-0.44 | 0.00010833 | 0.00048679 | 0.0017451
-0.43 | 0.00012118 | 0.00052609 | 0.0018785
-0.42 | 0.00013944 | 0.0005877 | 0.0020755
-0.41 | 0.00016668 | 0.0006731 | 0.0023664
-0.4 | 0.00020546 | 0.0008 | 0.0027841
-0.39 | 0.00026031 | 0.0009809 | 0.0033955
-0.38 | 0.0003365 | 0.001227 | 0.0042853
-0.37 | 0.00044335 | 0.0015801 | 0.0055126
-0.36 | 0.0006034 | 0.0020595 | 0.007319
-0.35 | 0.0008078 | 0.0027401 | 0.009703
-0.34 | 0.0010887 | 0.0036621 | 0.013212
-0.33 | 0.0014823 | 0.0049666 | 0.017973
-0.32 | 0.0020159 | 0.006857 | 0.024648
-0.31 | 0.0027586 | 0.009273 | 0.033744
-0.3 | 0.0037644 | 0.012689 | 0.046409
-0.29 | 0.005154 | 0.017338 | 0.06415
-0.28 | 0.007242 | 0.023673 | 0.08755
-0.27 | 0.0099 | 0.032276 | 0.12047
-0.26 | 0.013417 | 0.044185 | 0.16555
-0.25 | 0.018235 | 0.06078 | 0.22454
-0.24 | 0.024743 | 0.08223 | 0.3075
-0.23 | 0.033605 | 0.11148 | 0.41553
-0.22 | 0.045665 | 0.15028 | 0.56343
-0.21 | 0.06239 | 0.20318 | 0.7606
-0.2 | 0.08418 | 0.27282 | 1.0194
-0.19 | 0.11292 | 0.3665 | 1.3655
-0.18 | 0.15273 | 0.49304 | 1.8186
-0.17 | 0.20478 | 0.6594 | 2.399
-0.16 | 0.2741 | 0.8733 | 3.1587
-0.15 | 0.36675 | 1.1599 | 4.1104
-0.14 | 0.48658 | 1.5279 | 5.3325
-0.13 | 0.6488 | 2.0092 | 6.808
-0.12 | 0.8577 | 2.608 | 8.652
-0.11 | 1.1331 | 3.3973 | 10.859
-0.1 | 1.4882 | 4.3892 | 13.45
-0.09 | 1.9519 | 5.6231 | 16.555
-0.08 | 2.5319 | 7.15 | 20.146
-0.07 | 3.2619 | 8.959 | 24.186
-0.06 | 4.184 | 11.201 | 28.743
-0.05 | 5.3216 | 13.891 | 33.891
-0.04 | 6.637 | 16.949 | 39.381
-0.03 | 8.256 | 20.602 | 45.562
-0.02 | 10.226 | 24.569 | 52.251
-0.01 | 12.494 | 29.261 | 59.53
0 | 15.142 | 34.446 | 67.26
0.01 | 18.084 | 40.16 | 75.42
0.02 | 21.382 | 46.183 | 83.78
0.03 | 25.076 | 53.002 | 92.93
0.04 | 29.036 | 59.87 | 102.3
0.05 | 33.294 | 67.59 | 111.96
0.06 | 37.778 | 75.62 | 122.16
0.07 | 42.56 | 84.1 | 132.44
0.08 | 47.463 | 92.8 | 143.14
0.09 | 52.487 | 101.72 | 154.01
0.1 | 57.46 | 111.16 | 165.16
0.11 | 62.63 | 120.86 | 176.34
0.12 | 67.86 | 130.87 | 187.97
0.13 | 73.04 | 141.04 | 199.65
0.14 | 78.01 | 151.32 | 211.37
0.15 | 82.88 | 161.98 | 223.27
0.16 | 87.7 | 172.84 | 235.31
0.17 | 92.4 | 183.75 | 247.52
0.18 | 96.84 | 194.73 | 259.59
0.19 | 101.11 | 205.89 | 271.77
0.2 | 105.14 | 217.23 | 284.12
0.21 | 109.02 | 228.7 | 296.25
0.22 | 112.72 | 240.13 | 308.76
0.23 | 116.27 | 251.39 | 320.96
0.24 | 119.63 | 262.99 | 333.17
0.25 | 122.78 | 274.56 | 345.5
0.26 | 125.71 | 286.03 | 357.63
0.27 | 128.39 | 297.55 | 369.75
0.28 | 130.92 | 308.8 | 381.83
0.29 | 133.45 | 320.2 | 393.79
0.3 | 135.79 | 331.66 | 405.56
0.31 | 138.15 | 342.85 | 417.39
0.32 | 139.99 | 353.91 | 429.11
0.33 | 141.7 | 364.98 | 440.76
0.34 | 143.59 | 375.8 | 452.27
0.35 | 145.26 | 386.57 | 463.39
0.36 | 146.98 | 397.17 | 474.63
0.37 | 148.23 | 407.56 | 485.64
0.38 | 149.49 | 417.89 | 496.49
0.39 | 150.9 | 427.89 | 507.13
0.4 | 152.3 | 437.7 | 517.56
0.41 | 153.34 | 447.38 | 527.86
0.42 | 154.32 | 456.76 | 538.04
0.43 | 155.28 | 465.93 | 547.92
0.44 | 156.37 | 474.91 | 557.44
0.45 | 157.51 | 483.57 | 566.97
0.46 | 158.1 | 491.93 | 576.4
0.47 | 158.72 | 499.97 | 585
0.48 | 159.59 | 507.78 | 593.8
0.49 | 160.27 | 515.32 | 602.2
0.5 | 161.12 | 522.57 | 610.6

## Tranconductance (mS-mm)
VGS (V) | VDS = 0.100 V | VDS = 0.500 V | VDS = 0.900 V
-0.75 | -0.001366 | -0.00359 | -0.01121
-0.74 | -0.001229 | -0.00332 | -0.01038
-0.73 | -0.0011105 | -0.00336 | -0.010245
-0.72 | -0.0010715 | -0.003605 | -0.010355
-0.71 | -0.0010585 | -0.00353 | -0.00968
-0.7 | -0.001095 | -0.00323 | -0.009225
-0.69 | -0.000979 | -0.00306 | -0.0091
-0.68 | -0.0009005 | -0.00293 | -0.0088
-0.67 | -0.000921 | -0.002845 | -0.00782
-0.66 | -0.000836 | -0.003105 | -0.008385
-0.65 | -0.000786 | -0.00308 | -0.008015
-0.64 | -0.000785 | -0.002745 | -0.00693
-0.63 | -0.000745 | -0.002665 | -0.00775
-0.62 | -0.0007155 | -0.00228 | -0.00734
-0.61 | -0.0006805 | -0.002095 | -0.006885
-0.6 | -0.000566 | -0.00244 | -0.00726
-0.59 | -0.000603 | -0.002175 | -0.006775
-0.58 | -0.0006455 | -0.00218 | -0.006405
-0.57 | -0.000602 | -0.00197 | -0.006355
-0.56 | -0.0005615 | -0.001635 | -0.006335
-0.55 | -0.0005045 | -0.00179 | -0.00588
-0.54 | -0.000498 | -0.0017545 | -0.005285
-0.53 | -0.000446 | -0.0017915 | -0.00465
-0.52 | -0.000362 | -0.001627 | -0.004205
-0.51 | -0.000297 | -0.001081 | -0.00419
-0.5 | -0.000268 | -0.000867 | -0.003725
-0.49 | -0.000179 | -0.000761 | -0.002245
-0.48 | 1.15e-05 | -0.000301 | -8.5e-05
-0.47 | 0.0001565 | 0.000193 | 0.001215
-0.46 | 0.000348 | 0.0009855 | 0.003555
-0.45 | 0.0006385 | 0.00198 | 0.005805
-0.44 | 0.0010165 | 0.0031735 | 0.009655
-0.43 | 0.0015555 | 0.0050455 | 0.01652
-0.42 | 0.002275 | 0.0073505 | 0.024395
-0.41 | 0.003301 | 0.010615 | 0.03543
-0.4 | 0.0046815 | 0.01539 | 0.051455
-0.39 | 0.006552 | 0.02135 | 0.07506
-0.38 | 0.009152 | 0.02996 | 0.105855
-0.37 | 0.013345 | 0.041625 | 0.151685
-0.36 | 0.0182225 | 0.058 | 0.20952
-0.35 | 0.024265 | 0.08013 | 0.29465
-0.34 | 0.033725 | 0.111325 | 0.4135
-0.33 | 0.04636 | 0.159745 | 0.5718
-0.32 | 0.063815 | 0.21532 | 0.78855
-0.31 | 0.087425 | 0.2916 | 1.08805
-0.3 | 0.11977 | 0.40325 | 1.5203
-0.29 | 0.17388 | 0.5492 | 2.05705
-0.28 | 0.2373 | 0.7469 | 2.816
-0.27 | 0.30875 | 1.0256 | 3.9
-0.26 | 0.41675 | 1.4252 | 5.2035
-0.25 | 0.5663 | 1.90225 | 7.0975
-0.24 | 0.7685 | 2.535 | 9.5495
-0.23 | 1.0461 | 3.4025 | 12.7965
-0.22 | 1.43925 | 4.585 | 17.2535
-0.21 | 1.92575 | 6.127 | 22.7985
-0.2 | 2.5265 | 8.166 | 30.245
-0.19 | 3.4275 | 11.011 | 39.96
-0.18 | 4.593 | 14.645 | 51.675
-0.17 | 6.0685 | 19.013 | 67.005
-0.16 | 8.0985 | 25.025 | 85.57
-0.15 | 10.624 | 32.73 | 108.69
-0.14 | 14.1025 | 42.465 | 134.88
-0.13 | 18.556 | 54.005 | 165.975
-0.12 | 24.215 | 69.405 | 202.55
-0.11 | 31.525 | 89.06 | 239.9
-0.1 | 40.94 | 111.29 | 284.8
-0.09 | 52.185 | 138.04 | 334.8
-0.08 | 65.5 | 166.795 | 381.55
-0.07 | 82.605 | 202.55 | 429.85
-0.06 | 102.985 | 246.6 | 485.25
-0.05 | 122.65 | 287.4 | 531.9
-0.04 | 146.72 | 335.55 | 583.55
-0.03 | 179.45 | 381 | 643.5
-0.02 | 211.9 | 432.95 | 698.4
-0.01 | 245.8 | 493.85 | 750.45
0 | 279.5 | 544.95 | 794.5
0.01 | 312 | 586.85 | 826
0.02 | 349.6 | 642.1 | 875.5
0.03 | 382.7 | 684.35 | 926
0.04 | 410.9 | 729.4 | 951.5
0.05 | 437.1 | 787.5 | 993
0.06 | 463.3 | 825.5 | 1024
0.07 | 484.25 | 859 | 1049
0.08 | 496.35 | 881 | 1078.5
0.09 | 499.85 | 918 | 1101
0.1 | 507.15 | 957 | 1116.5
0.11 | 520 | 985.5 | 1140.5
0.12 | 520.5 | 1009 | 1165.5
0.13 | 507.5 | 1022.5 | 1170
0.14 | 492 | 1047 | 1181
0.15 | 484.5 | 1076 | 1197
0.16 | 476 | 1088.5 | 1212.5
0.17 | 457 | 1094.5 | 1214
0.18 | 435.5 | 1107 | 1212.5
0.19 | 415 | 1125 | 1226.5
0.2 | 395.5 | 1140.5 | 1224
0.21 | 379 | 1145 | 1232
0.22 | 362.5 | 1134.5 | 1235.5
0.23 | 345.5 | 1143 | 1220.5
0.24 | 325.5 | 1158.5 | 1227
0.25 | 304 | 1152 | 1223
0.26 | 280.5 | 1149.5 | 1212.5
0.27 | 260.5 | 1138.5 | 1210
0.28 | 253 | 1132.5 | 1202
0.29 | 243.5 | 1143 | 1186.5
0.3 | 235 | 1132.5 | 1180
0.31 | 210 | 1112.5 | 1177.5
0.32 | 177.5 | 1106.5 | 1168.5
0.33 | 180 | 1094.5 | 1158
0.34 | 178 | 1079.5 | 1131.5
0.35 | 169.5 | 1068.5 | 1118
0.36 | 148.5 | 1049.5 | 1112.5
0.37 | 125.5 | 1036 | 1093
0.38 | 133.5 | 1016.5 | 1074.5
0.39 | 140.5 | 990.5 | 1053.5
0.4 | 122 | 974.5 | 1036.5
0.41 | 101 | 953 | 1024
0.42 | 97 | 927.5 | 1003
0.43 | 102.5 | 907.5 | 970
0.44 | 111.5 | 882 | 952.5
0.45 | 86.5 | 851 | 948
0.46 | 60.5 | 820 | 901.5
0.47 | 74.5 | 792.5 | 870
0.48 | 77.5 | 767.5 | 860
0.49 | 76.5 | 739.5 | 840
0.5 | 85 | 725 | 840