## IDS-VDS Characteristic (mA-mm)
VGS (V) | VDS = 0.100 V | VDS = 0.500 V | VDS = 0.900 V
-0.75 | 0.00029432 | 0.0011348 | 0.0036087
-0.74 | 0.00028102 | 0.0010899 | 0.0034902
-0.73 | 0.00026782 | 0.0010517 | 0.003371
-0.72 | 0.00025595 | 0.0010208 | 0.00327
-0.71 | 0.00024602 | 0.00098 | 0.0031711
-0.7 | 0.0002359 | 0.0009464 | 0.0030807
-0.69 | 0.00022507 | 0.0009091 | 0.0029876
-0.68 | 0.00021605 | 0.0008791 | 0.0029135
-0.67 | 0.00020643 | 0.0008411 | 0.0028035
-0.66 | 0.00019759 | 0.0008158 | 0.0027431
-0.65 | 0.00018894 | 0.0007866 | 0.002639
-0.64 | 0.00017946 | 0.0007552 | 0.0025515
-0.63 | 0.00017219 | 0.0007332 | 0.002477
-0.62 | 0.00016504 | 0.0007094 | 0.0023891
-0.61 | 0.00015807 | 0.0006813 | 0.0023319
-0.6 | 0.00015085 | 0.0006563 | 0.0022411
-0.59 | 0.00014404 | 0.0006327 | 0.0021825
-0.58 | 0.000138 | 0.0006119 | 0.0021034
-0.57 | 0.00013246 | 0.0005925 | 0.0020538
-0.56 | 0.00012693 | 0.0005686 | 0.0019838
-0.55 | 0.00012119 | 0.0005539 | 0.0019231
-0.54 | 0.0001157 | 0.0005324 | 0.0018609
-0.53 | 0.00011174 | 0.0005168 | 0.0018135
-0.52 | 0.00010735 | 0.00049998 | 0.0017581
-0.51 | 0.00010306 | 0.00048576 | 0.0017229
-0.5 | 0.00010148 | 0.00047654 | 0.0016943
-0.49 | 9.845e-05 | 0.0004687 | 0.0016537
-0.48 | 9.724e-05 | 0.00046139 | 0.0016438
-0.47 | 9.726e-05 | 0.00046158 | 0.0016351
-0.46 | 9.99e-05 | 0.00046776 | 0.00165
-0.45 | 0.00010433 | 0.00047884 | 0.0016899
-0.44 | 0.0001117 | 0.00050198 | 0.0017746
-0.43 | 0.00012498 | 0.00054084 | 0.0019039
-0.42 | 0.00014329 | 0.0006023 | 0.0020927
-0.41 | 0.00016942 | 0.0006871 | 0.0024014
-0.4 | 0.00020725 | 0.000813 | 0.0028214
-0.39 | 0.00026381 | 0.000991 | 0.0034452
-0.38 | 0.00033841 | 0.0012407 | 0.004318
-0.37 | 0.00044513 | 0.0015893 | 0.0055405
-0.36 | 0.0006046 | 0.0020666 | 0.007367
-0.35 | 0.0008082 | 0.0027442 | 0.009796
-0.34 | 0.0010915 | 0.0036785 | 0.01331
-0.33 | 0.0014794 | 0.0049768 | 0.01801
-0.32 | 0.0020095 | 0.006875 | 0.024777
-0.31 | 0.0027476 | 0.009332 | 0.034037
-0.3 | 0.0037625 | 0.012706 | 0.046911
-0.29 | 0.0051165 | 0.017338 | 0.06465
-0.28 | 0.007217 | 0.023731 | 0.08857
-0.27 | 0.00984 | 0.032489 | 0.12179
-0.26 | 0.013413 | 0.044284 | 0.16676
-0.25 | 0.018188 | 0.06081 | 0.22714
-0.24 | 0.024776 | 0.08258 | 0.31017
-0.23 | 0.033685 | 0.11185 | 0.42222
-0.22 | 0.045702 | 0.15168 | 0.5698
-0.21 | 0.06248 | 0.20445 | 0.7667
-0.2 | 0.08438 | 0.27575 | 1.0318
-0.19 | 0.11359 | 0.37103 | 1.386
-0.18 | 0.1538 | 0.49723 | 1.8397
-0.17 | 0.20548 | 0.6622 | 2.435
-0.16 | 0.2762 | 0.885 | 3.1959
-0.15 | 0.36864 | 1.1715 | 4.1525
-0.14 | 0.49246 | 1.5409 | 5.4003
-0.13 | 0.6522 | 2.0328 | 6.942
-0.12 | 0.8644 | 2.6565 | 8.811
-0.11 | 1.141 | 3.4436 | 11.077
-0.1 | 1.4985 | 4.4419 | 13.717
-0.09 | 1.9659 | 5.6895 | 16.869
-0.08 | 2.554 | 7.243 | 20.447
-0.07 | 3.2935 | 9.093 | 24.623
-0.06 | 4.204 | 11.336 | 29.217
-0.05 | 5.3667 | 14.043 | 34.328
-0.04 | 6.695 | 17.142 | 40.08
-0.03 | 8.35 | 20.819 | 46.244
-0.02 | 10.326 | 24.952 | 52.985
-0.01 | 12.622 | 29.671 | 60.39
0 | 15.282 | 34.825 | 68.18
0.01 | 18.274 | 40.579 | 76.22
0.02 | 21.6 | 46.81 | 84.83
0.03 | 25.263 | 53.511 | 94
0.04 | 29.297 | 60.67 | 103.41
0.05 | 33.583 | 68.3 | 113.2
0.06 | 38.109 | 76.38 | 123.18
0.07 | 42.96 | 84.83 | 133.77
0.08 | 47.835 | 93.61 | 144.42
0.09 | 52.893 | 102.68 | 155.37
0.1 | 57.82 | 112.13 | 166.47
0.11 | 63.07 | 121.72 | 177.84
0.12 | 68.3 | 131.83 | 189.52
0.13 | 73.41 | 142.12 | 201.18
0.14 | 78.49 | 152.52 | 212.96
0.15 | 83.47 | 163.17 | 224.83
0.16 | 88.3 | 173.87 | 237
0.17 | 92.9 | 184.93 | 249.01
0.18 | 97.41 | 196.07 | 261.29
0.19 | 101.72 | 207.19 | 273.59
0.2 | 105.77 | 218.66 | 285.56
0.21 | 109.75 | 230.05 | 298.14
0.22 | 113.41 | 241.51 | 310.44
0.23 | 116.92 | 253 | 322.69
0.24 | 120.36 | 264.46 | 335.01
0.25 | 123.46 | 276 | 347.23
0.26 | 126.33 | 287.58 | 359.4
0.27 | 129.17 | 299.03 | 371.57
0.28 | 131.74 | 310.48 | 383.68
0.29 | 134.32 | 321.96 | 395.46
0.3 | 136.53 | 333.15 | 407.61
0.31 | 138.65 | 344.5 | 419.41
0.32 | 140.69 | 355.7 | 431.01
0.33 | 142.76 | 366.68 | 442.84
0.34 | 144.48 | 377.61 | 454.02
0.35 | 146.13 | 388.35 | 465.44
0.36 | 147.65 | 398.93 | 476.54
0.37 | 149.21 | 409.46 | 487.65
0.38 | 150.78 | 419.72 | 498.55
0.39 | 151.86 | 429.71 | 509.07
0.4 | 153 | 439.58 | 519.6
0.41 | 154.21 | 449.22 | 529.85
0.42 | 155.19 | 458.72 | 540.01
0.43 | 156.47 | 467.94 | 549.8
0.44 | 157.15 | 476.71 | 559.52
0.45 | 158.07 | 485.43 | 568.98
0.46 | 158.91 | 493.89 | 578.2
0.47 | 159.83 | 501.99 | 587
0.48 | 160.57 | 509.88 | 595.6
0.49 | 161.3 | 517.35 | 604.2
0.5 | 161.86 | 524.56 | 612.7

## Tranconductance (mS-mm)
VGS (V) | VDS = 0.100 V | VDS = 0.500 V | VDS = 0.900 V
-0.75 | -0.00133 | -0.00449 | -0.01185
-0.74 | -0.001325 | -0.004155 | -0.011885
-0.73 | -0.0012535 | -0.003455 | -0.01101
-0.72 | -0.00109 | -0.003585 | -0.009995
-0.71 | -0.0010025 | -0.00372 | -0.009465
-0.7 | -0.0010475 | -0.003545 | -0.009175
-0.69 | -0.0009925 | -0.003365 | -0.00836
-0.68 | -0.000932 | -0.0034 | -0.009205
-0.67 | -0.000923 | -0.003165 | -0.00852
-0.66 | -0.0008745 | -0.002725 | -0.008225
-0.65 | -0.0009065 | -0.00303 | -0.00958
-0.64 | -0.0008375 | -0.00267 | -0.0081
-0.63 | -0.000721 | -0.00229 | -0.00812
-0.62 | -0.000706 | -0.002595 | -0.007255
-0.61 | -0.0007095 | -0.002655 | -0.0074
-0.6 | -0.0007015 | -0.00243 | -0.00747
-0.59 | -0.0006425 | -0.00222 | -0.006885
-0.58 | -0.000579 | -0.00201 | -0.006435
-0.57 | -0.0005535 | -0.002165 | -0.00598
-0.56 | -0.0005635 | -0.00193 | -0.006535
-0.55 | -0.0005615 | -0.00181 | -0.006145
-0.54 | -0.0004725 | -0.001855 | -0.00548
-0.53 | -0.0004175 | -0.001621 | -0.00514
-0.52 | -0.000434 | -0.001552 | -0.00453
-0.51 | -0.0002935 | -0.001172 | -0.00319
-0.5 | -0.0002305 | -0.000853 | -0.00346
-0.49 | -0.000212 | -0.0007575 | -0.002525
-0.48 | -5.95e-05 | -0.000356 | -0.00093
-0.47 | 0.000133 | 0.0003185 | 0.00031
-0.46 | 0.0003535 | 0.000863 | 0.00274
-0.45 | 0.00059 | 0.001711 | 0.00623
-0.44 | 0.0010325 | 0.0031 | 0.0107
-0.43 | 0.0015795 | 0.005016 | 0.015905
-0.42 | 0.002222 | 0.007313 | 0.024875
-0.41 | 0.003198 | 0.010535 | 0.036435
-0.4 | 0.0047195 | 0.015195 | 0.05219
-0.39 | 0.006558 | 0.021385 | 0.07483
-0.38 | 0.009066 | 0.029915 | 0.104765
-0.37 | 0.0133095 | 0.041295 | 0.15245
-0.36 | 0.0181535 | 0.057745 | 0.212775
-0.35 | 0.024345 | 0.080595 | 0.29715
-0.34 | 0.03356 | 0.11163 | 0.4107
-0.33 | 0.0459 | 0.159825 | 0.57335
-0.32 | 0.06341 | 0.21776 | 0.80135
-0.31 | 0.08765 | 0.29155 | 1.1067
-0.3 | 0.118445 | 0.4003 | 1.53065
-0.29 | 0.172725 | 0.55125 | 2.08295
-0.28 | 0.236175 | 0.75755 | 2.857
-0.27 | 0.3098 | 1.02765 | 3.9095
-0.26 | 0.4174 | 1.41605 | 5.2675
-0.25 | 0.56815 | 1.9148 | 7.1705
-0.24 | 0.77485 | 2.552 | 9.754
-0.23 | 1.0463 | 3.455 | 12.9815
-0.22 | 1.43975 | 4.63 | 17.224
-0.21 | 1.9339 | 6.2035 | 23.1
-0.2 | 2.5555 | 8.329 | 30.965
-0.19 | 3.471 | 11.074 | 40.395
-0.18 | 4.5945 | 14.5585 | 52.45
-0.17 | 6.12 | 19.3885 | 67.81
-0.16 | 8.158 | 25.465 | 85.875
-0.15 | 10.813 | 32.795 | 110.22
-0.14 | 14.178 | 43.065 | 139.475
-0.13 | 18.597 | 55.78 | 170.535
-0.12 | 24.44 | 70.54 | 206.75
-0.11 | 31.705 | 89.27 | 245.3
-0.1 | 41.245 | 112.295 | 289.6
-0.09 | 52.775 | 140.055 | 336.5
-0.08 | 66.38 | 170.175 | 387.7
-0.07 | 82.5 | 204.65 | 438.5
-0.06 | 103.66 | 247.5 | 485.25
-0.05 | 124.55 | 290.3 | 543.15
-0.04 | 149.165 | 338.8 | 595.8
-0.03 | 181.55 | 390.5 | 645.25
-0.02 | 213.6 | 442.6 | 707.3
-0.01 | 247.8 | 493.65 | 759.75
0 | 282.6 | 545.4 | 791.5
0.01 | 315.9 | 599.25 | 832.5
0.02 | 349.45 | 646.6 | 889
0.03 | 384.85 | 693 | 929
0.04 | 416 | 739.45 | 960
0.05 | 440.6 | 785.5 | 988.5
0.06 | 468.85 | 826.5 | 1028.5
0.07 | 486.3 | 861.5 | 1062
0.08 | 496.65 | 892.5 | 1080
0.09 | 499.25 | 926 | 1102.5
0.1 | 508.85 | 952 | 1123.5
0.11 | 524 | 985 | 1152.5
0.12 | 517 | 1020 | 1167
0.13 | 509.5 | 1034.5 | 1172
0.14 | 503 | 1052.5 | 1182.5
0.15 | 490.5 | 1067.5 | 1202
0.16 | 471.5 | 1088 | 1209
0.17 | 455.5 | 1110 | 1214.5
0.18 | 441 | 1113 | 1229
0.19 | 418 | 1129.5 | 1213.5
0.2 | 401.5 | 1143 | 1227.5
0.21 | 382 | 1142.5 | 1244
0.22 | 358.5 | 1147.5 | 1227.5
0.23 | 347.5 | 1147.5 | 1228.5
0.24 | 327 | 1150 | 1227
0.25 | 298.5 | 1156 | 1219.5
0.26 | 285.5 | 1151.5 | 1217
0.27 | 270.5 | 1145 | 1214
0.28 | 257.5 | 1146.5 | 1194.5
0.29 | 239.5 | 1133.5 | 1196.5
0.3 | 216.5 | 1127 | 1197.5
0.31 | 208 | 1127.5 | 1170
0.32 | 205.5 | 1109 | 1171.5
0.33 | 189.5 | 1095.5 | 1150.5
0.34 | 168.5 | 1083.5 | 1130
0.35 | 158.5 | 1066 | 1126
0.36 | 154 | 1055.5 | 1110.5
0.37 | 156.5 | 1039.5 | 1100.5
0.38 | 132.5 | 1012.5 | 1071
0.39 | 111 | 993 | 1052.5
0.4 | 117.5 | 975.5 | 1039
0.41 | 109.5 | 957 | 1020.5
0.42 | 113 | 936 | 997.5
0.43 | 98 | 899.5 | 975.5
0.44 | 80 | 874.5 | 959
0.45 | 88 | 859 | 934
0.46 | 88 | 828 | 901
0.47 | 83 | 799.5 | 870
0.48 | 73.5 | 768 | 860
0.49 | 64.5 | 734 | 855
0.5 | 56 | 721 | 850