## IDS-VDS Characteristic (mA-mm)
VGS (V) | VDS = 0.100 V | VDS = 0.500 V | VDS = 0.900 V
-0.75 | 0.0003103 | 0.0011945 | 0.0038443
-0.74 | 0.00029516 | 0.0011497 | 0.0037278
-0.73 | 0.00028276 | 0.0011128 | 0.0036176
-0.72 | 0.00027059 | 0.001081 | 0.0035016
-0.71 | 0.00025969 | 0.0010439 | 0.0034139
-0.7 | 0.00024771 | 0.0010036 | 0.0033068
-0.69 | 0.0002357 | 0.0009634 | 0.0031943
-0.68 | 0.00022624 | 0.0009297 | 0.0031299
-0.67 | 0.0002161 | 0.000896 | 0.0030101
-0.66 | 0.00020678 | 0.0008646 | 0.0029087
-0.65 | 0.00019743 | 0.0008338 | 0.0028248
-0.64 | 0.00018781 | 0.000802 | 0.0027497
-0.63 | 0.00018151 | 0.0007684 | 0.002657
-0.62 | 0.00017233 | 0.0007431 | 0.002585
-0.61 | 0.00016477 | 0.0007266 | 0.002503
-0.6 | 0.00015765 | 0.0006938 | 0.002407
-0.59 | 0.00015008 | 0.0006599 | 0.0023413
-0.58 | 0.00014411 | 0.0006458 | 0.0022727
-0.57 | 0.00013749 | 0.0006229 | 0.0022017
-0.56 | 0.00013142 | 0.0006006 | 0.0021418
-0.55 | 0.00012632 | 0.0005772 | 0.0020719
-0.54 | 0.00012156 | 0.0005568 | 0.0020123
-0.53 | 0.00011586 | 0.0005363 | 0.0019423
-0.52 | 0.00011225 | 0.0005229 | 0.0018965
-0.51 | 0.00010872 | 0.0005065 | 0.0018389
-0.5 | 0.00010444 | 0.0004962 | 0.0018048
-0.49 | 0.00010315 | 0.00048664 | 0.0017879
-0.48 | 0.00010112 | 0.00047947 | 0.0017499
-0.47 | 0.0001014 | 0.00047819 | 0.0017586
-0.46 | 0.00010395 | 0.00048434 | 0.0017635
-0.45 | 0.00010888 | 0.00050108 | 0.0018147
-0.44 | 0.00011712 | 0.00052911 | 0.0019156
-0.43 | 0.0001313 | 0.0005745 | 0.0020504
-0.42 | 0.00015211 | 0.0006387 | 0.0022785
-0.41 | 0.00018021 | 0.0007322 | 0.0025944
-0.4 | 0.00022227 | 0.000869 | 0.0030581
-0.39 | 0.00028117 | 0.0010639 | 0.0037335
-0.38 | 0.00036396 | 0.0013387 | 0.0046776
-0.37 | 0.00047751 | 0.0017165 | 0.006108
-0.36 | 0.0006635 | 0.0022453 | 0.008016
-0.35 | 0.0008835 | 0.0029576 | 0.010703
-0.34 | 0.0011946 | 0.0039915 | 0.014519
-0.33 | 0.0016073 | 0.0053884 | 0.01982
-0.32 | 0.0021901 | 0.007488 | 0.02688
-0.31 | 0.0029802 | 0.010112 | 0.037132
-0.3 | 0.0040822 | 0.013783 | 0.051004
-0.29 | 0.0055729 | 0.01881 | 0.07037
-0.28 | 0.007796 | 0.025621 | 0.09648
-0.27 | 0.010599 | 0.035092 | 0.13238
-0.26 | 0.014416 | 0.048014 | 0.18099
-0.25 | 0.01952 | 0.0659 | 0.24775
-0.24 | 0.026468 | 0.08865 | 0.33494
-0.23 | 0.035949 | 0.12047 | 0.45622
-0.22 | 0.048583 | 0.16346 | 0.6159
-0.21 | 0.06672 | 0.22011 | 0.8318
-0.2 | 0.09022 | 0.29711 | 1.1148
-0.19 | 0.12115 | 0.39681 | 1.485
-0.18 | 0.16355 | 0.53477 | 1.9711
-0.17 | 0.21916 | 0.7101 | 2.5996
-0.16 | 0.29366 | 0.9428 | 3.4148
-0.15 | 0.39187 | 1.249 | 4.4422
-0.14 | 0.52345 | 1.6501 | 5.735
-0.13 | 0.6914 | 2.1631 | 7.329
-0.12 | 0.9164 | 2.8099 | 9.28
-0.11 | 1.2062 | 3.6451 | 11.576
-0.1 | 1.5832 | 4.6874 | 14.346
-0.09 | 2.0695 | 5.999 | 17.59
-0.08 | 2.6818 | 7.609 | 21.297
-0.07 | 3.4553 | 9.524 | 25.527
-0.06 | 4.396 | 11.869 | 30.159
-0.05 | 5.5907 | 14.642 | 35.575
-0.04 | 6.974 | 17.896 | 41.352
-0.03 | 8.68 | 21.561 | 47.656
-0.02 | 10.702 | 25.816 | 54.515
-0.01 | 13.035 | 30.621 | 61.91
0 | 15.765 | 35.957 | 69.73
0.01 | 18.797 | 41.809 | 78.04
0.02 | 22.171 | 48.033 | 86.65
0.03 | 25.899 | 54.89 | 95.89
0.04 | 29.97 | 62.07 | 105.39
0.05 | 34.26 | 69.8 | 115.16
0.06 | 38.823 | 77.88 | 125.43
0.07 | 43.633 | 86.45 | 135.98
0.08 | 48.548 | 95.19 | 146.69
0.09 | 53.618 | 104.39 | 157.57
0.1 | 58.53 | 113.8 | 168.8
0.11 | 63.71 | 123.55 | 180.24
0.12 | 68.98 | 133.68 | 191.94
0.13 | 74.09 | 143.83 | 203.71
0.14 | 79.15 | 154.38 | 215.3
0.15 | 84.04 | 165.03 | 227.37
0.16 | 88.81 | 175.93 | 239.55
0.17 | 93.34 | 186.75 | 251.59
0.18 | 97.84 | 197.96 | 263.93
0.19 | 102.16 | 209.14 | 275.99
0.2 | 106.19 | 220.49 | 288.3
0.21 | 110.11 | 232.07 | 300.7
0.22 | 113.72 | 243.26 | 312.99
0.23 | 117.07 | 254.91 | 325.12
0.24 | 120.56 | 266.4 | 337.37
0.25 | 123.68 | 277.91 | 349.7
0.26 | 126.63 | 289.53 | 361.88
0.27 | 129.35 | 300.94 | 374.08
0.28 | 131.8 | 312.32 | 385.86
0.29 | 134.24 | 323.67 | 397.96
0.3 | 136.63 | 335.08 | 409.98
0.31 | 138.76 | 346.2 | 421.79
0.32 | 140.82 | 357.35 | 433.47
0.33 | 142.78 | 368.43 | 444.94
0.34 | 144.32 | 379.24 | 456.42
0.35 | 146.06 | 390.01 | 467.68
0.36 | 147.71 | 400.41 | 478.84
0.37 | 149.05 | 411.06 | 489.76
0.38 | 150.55 | 421.27 | 500.58
0.39 | 151.68 | 431.26 | 511.21
0.4 | 152.92 | 441.13 | 521.59
0.41 | 154.14 | 450.62 | 531.88
0.42 | 155.07 | 460.18 | 541.9
0.43 | 156.07 | 469.22 | 551.85
0.44 | 157.03 | 478.11 | 561.43
0.45 | 157.99 | 486.7 | 570.7
0.46 | 158.83 | 495.16 | 580
0.47 | 159.7 | 503.25 | 588.8
0.48 | 160.28 | 510.94 | 597.6
0.49 | 161.18 | 518.44 | 606
0.5 | 161.83 | 525.65 | 614.3

## Tranconductance (mS-mm)
VGS (V) | VDS = 0.100 V | VDS = 0.500 V | VDS = 0.900 V
-0.75 | -0.001514 | -0.00448 | -0.01165
-0.74 | -0.001377 | -0.004085 | -0.011335
-0.73 | -0.0012285 | -0.003435 | -0.01131
-0.72 | -0.0011535 | -0.003445 | -0.010185
-0.71 | -0.001144 | -0.00387 | -0.00974
-0.7 | -0.0011995 | -0.004025 | -0.01098
-0.69 | -0.0010735 | -0.003695 | -0.008845
-0.68 | -0.00098 | -0.00337 | -0.00921
-0.67 | -0.000973 | -0.003255 | -0.01106
-0.66 | -0.0009335 | -0.00311 | -0.009265
-0.65 | -0.0009485 | -0.00313 | -0.00795
-0.64 | -0.000796 | -0.00327 | -0.00839
-0.63 | -0.000774 | -0.002945 | -0.008235
-0.62 | -0.000837 | -0.00209 | -0.0077
-0.61 | -0.000734 | -0.002465 | -0.0089
-0.6 | -0.0007345 | -0.003335 | -0.008085
-0.59 | -0.000677 | -0.0024 | -0.006715
-0.58 | -0.0006295 | -0.00185 | -0.00698
-0.57 | -0.0006345 | -0.00226 | -0.006545
-0.56 | -0.0005585 | -0.002285 | -0.00649
-0.55 | -0.000493 | -0.00219 | -0.006475
-0.54 | -0.000523 | -0.002045 | -0.00648
-0.53 | -0.0004655 | -0.001695 | -0.00579
-0.52 | -0.000357 | -0.00149 | -0.00517
-0.51 | -0.0003905 | -0.001335 | -0.004585
-0.5 | -0.0002785 | -0.000993 | -0.00255
-0.49 | -0.000166 | -0.0008365 | -0.002745
-0.48 | -8.75e-05 | -0.0004225 | -0.001465
-0.47 | 0.0001415 | 0.0002435 | 0.00068
-0.46 | 0.000374 | 0.0011445 | 0.002805
-0.45 | 0.0006585 | 0.0022385 | 0.007605
-0.44 | 0.001121 | 0.003671 | 0.011785
-0.43 | 0.0017495 | 0.0054795 | 0.018145
-0.42 | 0.0024455 | 0.007885 | 0.0272
-0.41 | 0.003508 | 0.011515 | 0.03898
-0.4 | 0.005048 | 0.016585 | 0.056955
-0.39 | 0.0070845 | 0.023485 | 0.080975
-0.38 | 0.009817 | 0.03263 | 0.118725
-0.37 | 0.014977 | 0.04533 | 0.16692
-0.36 | 0.0202995 | 0.062055 | 0.22975
-0.35 | 0.026555 | 0.08731 | 0.32515
-0.34 | 0.03619 | 0.12154 | 0.45585
-0.33 | 0.049775 | 0.174825 | 0.61805
-0.32 | 0.068645 | 0.23618 | 0.8656
-0.31 | 0.094605 | 0.31475 | 1.2062
-0.3 | 0.129635 | 0.4349 | 1.6619
-0.29 | 0.18569 | 0.5919 | 2.2738
-0.28 | 0.251305 | 0.8141 | 3.1005
-0.27 | 0.331 | 1.11965 | 4.2255
-0.26 | 0.44605 | 1.5404 | 5.7685
-0.25 | 0.6026 | 2.0318 | 7.6975
-0.24 | 0.82145 | 2.7285 | 10.4235
-0.23 | 1.10575 | 3.7405 | 14.048
-0.22 | 1.53855 | 4.982 | 18.779
-0.21 | 2.08185 | 6.6825 | 24.945
-0.2 | 2.7215 | 8.835 | 32.66
-0.19 | 3.6665 | 11.883 | 42.815
-0.18 | 4.9005 | 15.6645 | 55.73
-0.17 | 6.5055 | 20.4015 | 72.185
-0.16 | 8.6355 | 26.945 | 92.13
-0.15 | 11.4895 | 35.365 | 116.01
-0.14 | 14.9765 | 45.705 | 144.34
-0.13 | 19.6475 | 57.99 | 177.25
-0.12 | 25.74 | 74.1 | 212.35
-0.11 | 33.34 | 93.875 | 253.3
-0.1 | 43.165 | 117.695 | 300.7
-0.09 | 54.93 | 146.08 | 347.55
-0.08 | 69.29 | 176.25 | 396.85
-0.07 | 85.71 | 213 | 443.1
-0.06 | 106.77 | 255.9 | 502.4
-0.05 | 128.9 | 301.35 | 559.65
-0.04 | 154.465 | 345.95 | 604.05
-0.03 | 186.4 | 396 | 658.15
-0.02 | 217.75 | 453 | 712.7
-0.01 | 253.15 | 507.05 | 760.75
0 | 288.1 | 559.4 | 806.5
0.01 | 320.3 | 603.8 | 846
0.02 | 355.1 | 654.05 | 892.5
0.03 | 389.95 | 701.85 | 937
0.04 | 418.05 | 745.5 | 963.5
0.05 | 442.65 | 790.5 | 1002
0.06 | 468.65 | 832.5 | 1041
0.07 | 486.25 | 865.5 | 1063
0.08 | 499.25 | 897 | 1079.5
0.09 | 499.1 | 930.5 | 1105.5
0.1 | 504.6 | 958 | 1133.5
0.11 | 522.5 | 994 | 1157
0.12 | 519 | 1014 | 1173.5
0.13 | 508.5 | 1035 | 1168
0.14 | 497.5 | 1060 | 1183
0.15 | 483 | 1077.5 | 1212.5
0.16 | 465 | 1086 | 1211
0.17 | 451.5 | 1101.5 | 1219
0.18 | 441 | 1119.5 | 1220
0.19 | 417.5 | 1126.5 | 1218.5
0.2 | 397.5 | 1146.5 | 1235.5
0.21 | 376.5 | 1138.5 | 1234.5
0.22 | 348 | 1142 | 1221
0.23 | 342 | 1157 | 1219
0.24 | 330.5 | 1150 | 1229
0.25 | 303.5 | 1156.5 | 1225.5
0.26 | 283.5 | 1151.5 | 1219
0.27 | 258.5 | 1139.5 | 1199
0.28 | 244.5 | 1136.5 | 1194
0.29 | 241.5 | 1138 | 1206
0.3 | 226 | 1126.5 | 1191.5
0.31 | 209.5 | 1113.5 | 1174.5
0.32 | 201 | 1111.5 | 1157.5
0.33 | 175 | 1094.5 | 1147.5
0.34 | 164 | 1079 | 1137
0.35 | 169.5 | 1058.5 | 1121
0.36 | 149.5 | 1052.5 | 1104
0.37 | 142 | 1043 | 1087
0.38 | 131.5 | 1010 | 1072.5
0.39 | 118.5 | 993 | 1050.5
0.4 | 123 | 968 | 1033.5
0.41 | 107.5 | 952.5 | 1015.5
0.42 | 96.5 | 930 | 998.5
0.43 | 98 | 896.5 | 976.5
0.44 | 96 | 874 | 942.5
0.45 | 90 | 852.5 | 928.5
0.46 | 85.5 | 827.5 | 905
0.47 | 72.5 | 789 | 880
0.48 | 74 | 759.5 | 860
0.49 | 77.5 | 735.5 | 835
0.5 | 65 | 721 | 830