## IDS-VDS Characteristic (mA-mm)
VGS (V) | VDS = 0.100 V | VDS = 0.500 V | VDS = 0.900 V
-0.75 | 0.00034494 | 0.0013967 | 0.0046923
-0.74 | 0.00032869 | 0.0013606 | 0.0045359
-0.73 | 0.00031422 | 0.0013139 | 0.0044051
-0.72 | 0.00029831 | 0.0012532 | 0.0042877
-0.71 | 0.0002833 | 0.0012088 | 0.0041454
-0.7 | 0.00027172 | 0.0011609 | 0.0040211
-0.69 | 0.00025834 | 0.0011109 | 0.0038771
-0.68 | 0.00024653 | 0.0010768 | 0.0037707
-0.67 | 0.00023629 | 0.0010405 | 0.0036341
-0.66 | 0.00022446 | 0.0009982 | 0.0035209
-0.65 | 0.00021606 | 0.0009595 | 0.0033885
-0.64 | 0.00020516 | 0.000923 | 0.0032937
-0.63 | 0.00019616 | 0.000893 | 0.0031895
-0.62 | 0.00018573 | 0.0008632 | 0.0031105
-0.61 | 0.00017848 | 0.0008297 | 0.0029834
-0.6 | 0.0001692 | 0.0007965 | 0.0028862
-0.59 | 0.00016148 | 0.0007625 | 0.0027768
-0.58 | 0.00015455 | 0.0007341 | 0.0026918
-0.57 | 0.00014914 | 0.000705 | 0.0026137
-0.56 | 0.00014091 | 0.0006794 | 0.0025327
-0.55 | 0.00013497 | 0.0006571 | 0.0024426
-0.54 | 0.00012873 | 0.0006331 | 0.0023744
-0.53 | 0.00012302 | 0.0006081 | 0.0023078
-0.52 | 0.00011741 | 0.0005953 | 0.0022337
-0.51 | 0.00011345 | 0.0005743 | 0.0021579
-0.5 | 0.00011011 | 0.0005555 | 0.0021035
-0.49 | 0.00010641 | 0.0005436 | 0.0020606
-0.48 | 0.00010397 | 0.0005297 | 0.0020319
-0.47 | 0.0001026 | 0.000524 | 0.0019829
-0.46 | 0.00010297 | 0.0005223 | 0.0019726
-0.45 | 0.00010685 | 0.0005276 | 0.0019996
-0.44 | 0.00011338 | 0.0005442 | 0.0020334
-0.43 | 0.00012312 | 0.0005706 | 0.0021223
-0.42 | 0.00013892 | 0.0006171 | 0.0022926
-0.41 | 0.00016188 | 0.000686 | 0.0025184
-0.4 | 0.00019597 | 0.0007938 | 0.0028614
-0.39 | 0.00024431 | 0.0009401 | 0.0033662
-0.38 | 0.00031133 | 0.0011499 | 0.0041039
-0.37 | 0.00040688 | 0.0014498 | 0.0051585
-0.36 | 0.00053834 | 0.001868 | 0.006697
-0.35 | 0.000748 | 0.0024526 | 0.008822
-0.34 | 0.0010075 | 0.0032783 | 0.011777
-0.33 | 0.0013606 | 0.0043859 | 0.015886
-0.32 | 0.0018525 | 0.006092 | 0.021768
-0.31 | 0.0025239 | 0.008202 | 0.029789
-0.3 | 0.003446 | 0.011237 | 0.041204
-0.29 | 0.0047329 | 0.015325 | 0.056865
-0.28 | 0.006633 | 0.020945 | 0.07792
-0.27 | 0.009055 | 0.028722 | 0.10779
-0.26 | 0.012264 | 0.039212 | 0.14806
-0.25 | 0.016765 | 0.053676 | 0.20287
-0.24 | 0.022802 | 0.07387 | 0.27811
-0.23 | 0.031179 | 0.10067 | 0.37833
-0.22 | 0.042231 | 0.1359 | 0.51245
-0.21 | 0.0576 | 0.18394 | 0.6934
-0.2 | 0.07763 | 0.24902 | 0.9396
-0.19 | 0.1053 | 0.33526 | 1.2625
-0.18 | 0.14244 | 0.45219 | 1.681
-0.17 | 0.19133 | 0.6045 | 2.2342
-0.16 | 0.25808 | 0.8071 | 2.9626
-0.15 | 0.34494 | 1.0749 | 3.8565
-0.14 | 0.46292 | 1.4276 | 5.0341
-0.13 | 0.6161 | 1.8781 | 6.483
-0.12 | 0.8214 | 2.4653 | 8.258
-0.11 | 1.0871 | 3.204 | 10.405
-0.1 | 1.434 | 4.1555 | 12.951
-0.09 | 1.881 | 5.3439 | 16.027
-0.08 | 2.4521 | 6.828 | 19.458
-0.07 | 3.1744 | 8.631 | 23.512
-0.06 | 4.0722 | 10.758 | 28.054
-0.05 | 5.1933 | 13.388 | 33.078
-0.04 | 6.476 | 16.44 | 38.714
-0.03 | 8.12 | 19.961 | 44.716
-0.02 | 10.052 | 24.018 | 51.392
-0.01 | 12.318 | 28.593 | 58.62
0 | 14.949 | 33.79 | 66.38
0.01 | 17.928 | 39.434 | 74.5
0.02 | 21.23 | 45.568 | 82.92
0.03 | 24.916 | 52.222 | 91.91
0.04 | 28.899 | 59.4 | 101.4
0.05 | 33.145 | 66.8 | 111.1
0.06 | 37.699 | 74.86 | 121.11
0.07 | 42.503 | 83.3 | 131.52
0.08 | 47.395 | 92.04 | 142.24
0.09 | 52.462 | 101.28 | 153.14
0.1 | 57.48 | 110.48 | 164.31
0.11 | 62.64 | 120.27 | 175.71
0.12 | 67.86 | 130.37 | 187.11
0.13 | 73.01 | 140.49 | 198.96
0.14 | 78.12 | 150.92 | 210.83
0.15 | 83.06 | 161.68 | 222.74
0.16 | 87.9 | 172.46 | 235.08
0.17 | 92.5 | 183.5 | 246.96
0.18 | 96.91 | 194.59 | 259.3
0.19 | 101.28 | 205.69 | 271.6
0.2 | 105.41 | 217.17 | 283.89
0.21 | 109.41 | 228.74 | 296.28
0.22 | 113.07 | 240.13 | 308.63
0.23 | 116.53 | 251.78 | 320.93
0.24 | 119.79 | 263.21 | 333.23
0.25 | 123.04 | 274.94 | 345.66
0.26 | 126.01 | 286.45 | 357.79
0.27 | 128.85 | 298.04 | 370.04
0.28 | 131.46 | 309.46 | 382.22
0.29 | 133.78 | 320.86 | 394.2
0.3 | 136.23 | 332.4 | 406.46
0.31 | 138.36 | 343.71 | 418.15
0.32 | 140.43 | 354.93 | 429.94
0.33 | 142.44 | 365.94 | 441.64
0.34 | 144.07 | 376.94 | 453.18
0.35 | 145.81 | 387.83 | 464.68
0.36 | 147.32 | 398.46 | 475.86
0.37 | 148.9 | 409.18 | 487.05
0.38 | 150.29 | 419.36 | 497.97
0.39 | 151.66 | 429.5 | 508.7
0.4 | 152.68 | 439.5 | 519.16
0.41 | 153.92 | 449.22 | 529.68
0.42 | 155.12 | 458.84 | 539.89
0.43 | 156.03 | 468 | 549.92
0.44 | 157.15 | 477.08 | 559.71
0.45 | 157.89 | 485.8 | 569.13
0.46 | 158.77 | 494.39 | 578.4
0.47 | 159.72 | 502.52 | 587.4
0.48 | 160.33 | 510.45 | 596.3
0.49 | 161.12 | 518.1 | 605.1
0.5 | 161.78 | 525.45 | 613.5

## Tranconductance (mS-mm)
VGS (V) | VDS = 0.100 V | VDS = 0.500 V | VDS = 0.900 V
-0.75 | -0.001625 | -0.00361 | -0.01564
-0.74 | -0.001536 | -0.00414 | -0.01436
-0.73 | -0.001519 | -0.00537 | -0.01241
-0.72 | -0.001546 | -0.005255 | -0.012985
-0.71 | -0.0013295 | -0.004615 | -0.01333
-0.7 | -0.001248 | -0.004895 | -0.013415
-0.69 | -0.0012595 | -0.004205 | -0.01252
-0.68 | -0.0011025 | -0.00352 | -0.01215
-0.67 | -0.0011035 | -0.00393 | -0.01249
-0.66 | -0.0010115 | -0.00405 | -0.01228
-0.65 | -0.000965 | -0.00376 | -0.01136
-0.64 | -0.000995 | -0.003325 | -0.00995
-0.63 | -0.0009715 | -0.00299 | -0.00916
-0.62 | -0.000884 | -0.003165 | -0.010305
-0.61 | -0.0008265 | -0.003335 | -0.011215
-0.6 | -0.00085 | -0.00336 | -0.01033
-0.59 | -0.0007325 | -0.00312 | -0.00972
-0.58 | -0.000617 | -0.002875 | -0.008155
-0.57 | -0.000682 | -0.002735 | -0.007955
-0.56 | -0.0007085 | -0.002395 | -0.008555
-0.55 | -0.000609 | -0.002315 | -0.007915
-0.54 | -0.0005975 | -0.00245 | -0.00674
-0.53 | -0.000566 | -0.00189 | -0.007035
-0.52 | -0.0004785 | -0.00169 | -0.007495
-0.51 | -0.000365 | -0.00199 | -0.00651
-0.5 | -0.000352 | -0.001535 | -0.004865
-0.49 | -0.000307 | -0.00129 | -0.00358
-0.48 | -0.0001905 | -0.00098 | -0.003885
-0.47 | -5e-05 | -0.00037 | -0.002965
-0.46 | 0.0002125 | 0.00018 | 0.000835
-0.45 | 0.0005205 | 0.001095 | 0.00304
-0.44 | 0.0008135 | 0.00215 | 0.006135
-0.43 | 0.001277 | 0.003645 | 0.01296
-0.42 | 0.001938 | 0.00577 | 0.019805
-0.41 | 0.0028525 | 0.008835 | 0.02844
-0.4 | 0.0041215 | 0.012705 | 0.04239
-0.39 | 0.005768 | 0.017805 | 0.062125
-0.38 | 0.0081285 | 0.025485 | 0.089615
-0.37 | 0.0113505 | 0.035905 | 0.129655
-0.36 | 0.017056 | 0.05014 | 0.183175
-0.35 | 0.023458 | 0.070515 | 0.254
-0.34 | 0.03063 | 0.096665 | 0.3532
-0.33 | 0.04225 | 0.140685 | 0.49955
-0.32 | 0.058165 | 0.190805 | 0.69515
-0.31 | 0.079675 | 0.25725 | 0.9718
-0.3 | 0.11045 | 0.35615 | 1.3538
-0.29 | 0.15935 | 0.4854 | 1.8358
-0.28 | 0.216105 | 0.66985 | 2.54625
-0.27 | 0.28155 | 0.91335 | 3.507
-0.26 | 0.3855 | 1.2477 | 4.754
-0.25 | 0.5269 | 1.7329 | 6.5025
-0.24 | 0.7207 | 2.3497 | 8.773
-0.23 | 0.97145 | 3.1015 | 11.717
-0.22 | 1.32105 | 4.1635 | 15.7535
-0.21 | 1.76995 | 5.656 | 21.3575
-0.2 | 2.385 | 7.566 | 28.455
-0.19 | 3.2405 | 10.1585 | 37.07
-0.18 | 4.3015 | 13.462 | 48.585
-0.17 | 5.782 | 17.7455 | 64.08
-0.16 | 7.6805 | 23.52 | 81.115
-0.15 | 10.242 | 31.025 | 103.575
-0.14 | 13.558 | 40.16 | 131.325
-0.13 | 17.924 | 51.885 | 161.195
-0.12 | 23.55 | 66.295 | 196.1
-0.11 | 30.63 | 84.51 | 234.65
-0.1 | 39.695 | 106.995 | 281.1
-0.09 | 50.905 | 133.625 | 325.35
-0.08 | 64.67 | 164.355 | 374.25
-0.07 | 81.005 | 196.5 | 429.8
-0.06 | 100.945 | 237.85 | 478.3
-0.05 | 120.19 | 284.1 | 533
-0.04 | 146.335 | 328.65 | 581.9
-0.03 | 178.8 | 378.9 | 633.9
-0.02 | 209.9 | 431.6 | 695.2
-0.01 | 244.85 | 488.6 | 749.4
0 | 280.5 | 542.05 | 794
0.01 | 314.05 | 588.9 | 827
0.02 | 349.4 | 639.4 | 870.5
0.03 | 383.45 | 691.6 | 924
0.04 | 411.45 | 728.9 | 959.5
0.05 | 440 | 773 | 985.5
0.06 | 467.9 | 825 | 1021
0.07 | 484.8 | 859 | 1056.5
0.08 | 497.95 | 899 | 1081
0.09 | 504.25 | 922 | 1103.5
0.1 | 508.9 | 949.5 | 1128.5
0.11 | 519 | 994.5 | 1140
0.12 | 518.5 | 1011 | 1162.5
0.13 | 513 | 1027.5 | 1186
0.14 | 502.5 | 1059.5 | 1189
0.15 | 489 | 1077 | 1212.5
0.16 | 472 | 1091 | 1211
0.17 | 450.5 | 1106.5 | 1211
0.18 | 439 | 1109.5 | 1232
0.19 | 425 | 1129 | 1229.5
0.2 | 406.5 | 1152.5 | 1234
0.21 | 383 | 1148 | 1237
0.22 | 356 | 1152 | 1232.5
0.23 | 336 | 1154 | 1230
0.24 | 325.5 | 1158 | 1236.5
0.25 | 311 | 1162 | 1228
0.26 | 290.5 | 1155 | 1219
0.27 | 272.5 | 1150.5 | 1221.5
0.28 | 246.5 | 1141 | 1208
0.29 | 238.5 | 1147 | 1212
0.3 | 229 | 1142.5 | 1197.5
0.31 | 210 | 1126.5 | 1174
0.32 | 204 | 1111.5 | 1174.5
0.33 | 182 | 1100.5 | 1162
0.34 | 168.5 | 1094.5 | 1152
0.35 | 162.5 | 1076 | 1134
0.36 | 154.5 | 1067.5 | 1118.5
0.37 | 148.5 | 1045 | 1105.5
0.38 | 138 | 1016 | 1082.5
0.39 | 119.5 | 1007 | 1059.5
0.4 | 113 | 986 | 1049
0.41 | 122 | 967 | 1036.5
0.42 | 105.5 | 939 | 1012
0.43 | 101.5 | 912 | 991
0.44 | 93 | 890 | 960.5
0.45 | 81 | 865.5 | 934.5
0.46 | 91.5 | 836 | 913.5
0.47 | 78 | 803 | 895
0.48 | 70 | 779 | 885
0.49 | 72.5 | 750 | 860
0.5 | 66 | 735 | 840