## IDS-VDS Characteristic (mA-mm)
VGS (V) | VDS = 0.100 V | VDS = 0.500 V | VDS = 0.900 V
-0.75 | 0.00031821 | 0.0012628 | 0.0040958
-0.74 | 0.00030561 | 0.0012133 | 0.0039845
-0.73 | 0.00028744 | 0.0011727 | 0.0038281
-0.72 | 0.00027768 | 0.0011371 | 0.0037171
-0.71 | 0.00026449 | 0.0010886 | 0.0036206
-0.7 | 0.00025336 | 0.0010449 | 0.0035063
-0.69 | 0.00024174 | 0.0010117 | 0.0034227
-0.68 | 0.00023167 | 0.0009758 | 0.0032893
-0.67 | 0.00022073 | 0.0009418 | 0.0031666
-0.66 | 0.00021114 | 0.0009135 | 0.0030844
-0.65 | 0.00020204 | 0.0008797 | 0.0029908
-0.64 | 0.00019315 | 0.0008409 | 0.0028839
-0.63 | 0.00018517 | 0.0008128 | 0.0028081
-0.62 | 0.00017611 | 0.0007894 | 0.0027251
-0.61 | 0.00016874 | 0.0007616 | 0.0026434
-0.6 | 0.0001616 | 0.0007274 | 0.0025585
-0.59 | 0.00015408 | 0.0007066 | 0.0024754
-0.58 | 0.00014717 | 0.0006789 | 0.0023926
-0.57 | 0.00014099 | 0.0006518 | 0.0023212
-0.56 | 0.00013364 | 0.00063 | 0.0022421
-0.55 | 0.00012818 | 0.0006089 | 0.0021652
-0.54 | 0.00012219 | 0.000588 | 0.0021007
-0.53 | 0.00011677 | 0.000571 | 0.0020378
-0.52 | 0.00011203 | 0.0005499 | 0.0019783
-0.51 | 0.00010837 | 0.0005323 | 0.0019367
-0.5 | 0.00010644 | 0.0005175 | 0.0018989
-0.49 | 0.00010247 | 0.0005078 | 0.0018503
-0.48 | 0.00010171 | 0.0005002 | 0.0018336
-0.47 | 0.00010207 | 0.00049263 | 0.0018394
-0.46 | 0.0001033 | 0.00049594 | 0.0018377
-0.45 | 0.00010797 | 0.00050773 | 0.0018769
-0.44 | 0.00011528 | 0.00053138 | 0.0019552
-0.43 | 0.00012802 | 0.0005764 | 0.0020883
-0.42 | 0.00014656 | 0.0006333 | 0.0022964
-0.41 | 0.00017469 | 0.0007211 | 0.0025815
-0.4 | 0.00021341 | 0.0008476 | 0.0030195
-0.39 | 0.0002686 | 0.0010292 | 0.003642
-0.38 | 0.00034634 | 0.0012876 | 0.0045456
-0.37 | 0.00045377 | 0.0016471 | 0.005866
-0.36 | 0.0006273 | 0.002133 | 0.007635
-0.35 | 0.0008398 | 0.0028185 | 0.010195
-0.34 | 0.0011292 | 0.0037944 | 0.013749
-0.33 | 0.0015279 | 0.0051182 | 0.01876
-0.32 | 0.0020737 | 0.007042 | 0.025532
-0.31 | 0.0028226 | 0.009569 | 0.035097
-0.3 | 0.0038657 | 0.01302 | 0.048382
-0.29 | 0.005276 | 0.017679 | 0.06693
-0.28 | 0.007383 | 0.024218 | 0.09225
-0.27 | 0.010039 | 0.033167 | 0.12622
-0.26 | 0.013685 | 0.045396 | 0.17264
-0.25 | 0.018608 | 0.0621 | 0.23566
-0.24 | 0.025254 | 0.08432 | 0.31997
-0.23 | 0.03418 | 0.11414 | 0.43543
-0.22 | 0.046554 | 0.15528 | 0.5915
-0.21 | 0.06351 | 0.20853 | 0.7965
-0.2 | 0.08602 | 0.28222 | 1.0683
-0.19 | 0.11534 | 0.3795 | 1.4315
-0.18 | 0.1559 | 0.50731 | 1.8994
-0.17 | 0.20979 | 0.6779 | 2.5085
-0.16 | 0.28002 | 0.9006 | 3.3031
-0.15 | 0.37486 | 1.1959 | 4.2888
-0.14 | 0.49933 | 1.5703 | 5.5345
-0.13 | 0.6654 | 2.0599 | 7.142
-0.12 | 0.878 | 2.7 | 9.058
-0.11 | 1.1599 | 3.4913 | 11.29
-0.1 | 1.5208 | 4.5137 | 13.982
-0.09 | 1.996 | 5.776 | 17.192
-0.08 | 2.5857 | 7.309 | 20.819
-0.07 | 3.3362 | 9.189 | 25.032
-0.06 | 4.2678 | 11.46 | 29.709
-0.05 | 5.4212 | 14.189 | 34.845
-0.04 | 6.778 | 17.348 | 40.669
-0.03 | 8.423 | 20.969 | 46.865
-0.02 | 10.422 | 25.129 | 53.617
-0.01 | 12.727 | 29.852 | 60.99
0 | 15.399 | 35.17 | 68.93
0.01 | 18.376 | 40.796 | 77.02
0.02 | 21.729 | 47.083 | 85.61
0.03 | 25.477 | 53.867 | 94.89
0.04 | 29.459 | 60.97 | 104.28
0.05 | 33.766 | 68.66 | 114.17
0.06 | 38.28 | 76.63 | 124.24
0.07 | 43.124 | 85.21 | 134.88
0.08 | 48.049 | 93.96 | 145.54
0.09 | 53.104 | 103.11 | 156.56
0.1 | 58.01 | 112.53 | 167.65
0.11 | 63.25 | 122.3 | 179.11
0.12 | 68.5 | 132.28 | 190.78
0.13 | 73.61 | 142.51 | 202.51
0.14 | 78.69 | 153.04 | 214.37
0.15 | 83.59 | 163.69 | 226.15
0.16 | 88.44 | 174.61 | 238.41
0.17 | 93.09 | 185.48 | 250.57
0.18 | 97.55 | 196.69 | 262.75
0.19 | 101.82 | 207.95 | 275.08
0.2 | 105.93 | 219.27 | 287.17
0.21 | 109.9 | 230.93 | 299.72
0.22 | 113.61 | 242.23 | 312.06
0.23 | 117.06 | 253.79 | 324.3
0.24 | 120.42 | 265.37 | 336.5
0.25 | 123.56 | 276.95 | 348.94
0.26 | 126.43 | 288.54 | 361.07
0.27 | 129.44 | 300.08 | 373.28
0.28 | 131.88 | 311.46 | 385.32
0.29 | 134.29 | 322.92 | 397.17
0.3 | 136.63 | 334.41 | 409.38
0.31 | 138.83 | 345.51 | 421.3
0.32 | 140.9 | 356.69 | 432.89
0.33 | 142.76 | 367.89 | 444.63
0.34 | 144.51 | 378.79 | 455.94
0.35 | 146.2 | 389.67 | 467.42
0.36 | 147.97 | 400.15 | 478.63
0.37 | 149.35 | 410.77 | 489.7
0.38 | 150.74 | 421.1 | 500.59
0.39 | 152 | 431.12 | 511.22
0.4 | 153.18 | 441.04 | 521.7
0.41 | 154.59 | 450.67 | 532.04
0.42 | 155.48 | 460.24 | 542.26
0.43 | 156.41 | 469.42 | 552.05
0.44 | 157.39 | 478.35 | 561.78
0.45 | 158.25 | 487.06 | 571.1
0.46 | 159.27 | 495.56 | 580.5
0.47 | 159.95 | 503.71 | 589.4
0.48 | 160.68 | 511.54 | 598.2
0.49 | 161.4 | 519.12 | 607.1
0.5 | 162.33 | 526.4 | 615

## Tranconductance (mS-mm)
VGS (V) | VDS = 0.100 V | VDS = 0.500 V | VDS = 0.900 V
-0.75 | -0.00126 | -0.00495 | -0.01113
-0.74 | -0.0015385 | -0.004505 | -0.013385
-0.73 | -0.0013965 | -0.00381 | -0.01337
-0.72 | -0.0011475 | -0.004205 | -0.010375
-0.71 | -0.001216 | -0.00461 | -0.01054
-0.7 | -0.0011375 | -0.003845 | -0.009895
-0.69 | -0.0010845 | -0.003455 | -0.01085
-0.68 | -0.0010505 | -0.003495 | -0.012805
-0.67 | -0.0010265 | -0.003115 | -0.010245
-0.66 | -0.0009345 | -0.003105 | -0.00879
-0.65 | -0.0008995 | -0.00363 | -0.010025
-0.64 | -0.0008435 | -0.003345 | -0.009135
-0.63 | -0.000852 | -0.002575 | -0.00794
-0.62 | -0.0008215 | -0.00256 | -0.008235
-0.61 | -0.0007255 | -0.0031 | -0.00833
-0.6 | -0.000733 | -0.00275 | -0.0084
-0.59 | -0.0007215 | -0.002425 | -0.008295
-0.58 | -0.0006545 | -0.00274 | -0.00771
-0.57 | -0.0006765 | -0.002445 | -0.007525
-0.56 | -0.0006405 | -0.002145 | -0.0078
-0.55 | -0.0005725 | -0.0021 | -0.00707
-0.54 | -0.0005705 | -0.001895 | -0.00637
-0.53 | -0.000508 | -0.001905 | -0.00612
-0.52 | -0.00042 | -0.001935 | -0.005055
-0.51 | -0.0002795 | -0.00162 | -0.00397
-0.5 | -0.000295 | -0.001225 | -0.00432
-0.49 | -0.0002365 | -0.000865 | -0.003265
-0.48 | -2e-05 | -0.0007585 | -0.000545
-0.47 | 7.95e-05 | -0.000213 | 0.000205
-0.46 | 0.000295 | 0.000755 | 0.001875
-0.45 | 0.000599 | 0.001772 | 0.005875
-0.44 | 0.0010025 | 0.0034335 | 0.01057
-0.43 | 0.001564 | 0.005096 | 0.01706
-0.42 | 0.0023335 | 0.007235 | 0.02466
-0.41 | 0.0033425 | 0.010715 | 0.036155
-0.4 | 0.0046955 | 0.015405 | 0.053025
-0.39 | 0.0066465 | 0.022 | 0.076305
-0.38 | 0.0092585 | 0.030895 | 0.1112
-0.37 | 0.014048 | 0.04227 | 0.15447
-0.36 | 0.0193015 | 0.05857 | 0.21645
-0.35 | 0.025095 | 0.08307 | 0.3057
-0.34 | 0.034405 | 0.114985 | 0.42825
-0.33 | 0.047225 | 0.16238 | 0.58915
-0.32 | 0.064735 | 0.22254 | 0.81685
-0.31 | 0.0896 | 0.2989 | 1.1425
-0.3 | 0.12267 | 0.4055 | 1.59165
-0.29 | 0.175865 | 0.5599 | 2.1934
-0.28 | 0.23815 | 0.7744 | 2.9645
-0.27 | 0.3151 | 1.0589 | 4.0195
-0.26 | 0.42845 | 1.44665 | 5.472
-0.25 | 0.57845 | 1.9462 | 7.3665
-0.24 | 0.7786 | 2.602 | 9.9885
-0.23 | 1.065 | 3.548 | 13.5765
-0.22 | 1.4665 | 4.7195 | 18.0535
-0.21 | 1.9733 | 6.347 | 23.84
-0.2 | 2.5915 | 8.5485 | 31.75
-0.19 | 3.494 | 11.2545 | 41.555
-0.18 | 4.7225 | 14.92 | 53.85
-0.17 | 6.206 | 19.6645 | 70.185
-0.16 | 8.2535 | 25.9 | 89.015
-0.15 | 10.9655 | 33.485 | 111.57
-0.14 | 14.527 | 43.2 | 142.66
-0.13 | 18.9335 | 56.485 | 176.175
-0.12 | 24.725 | 71.57 | 207.4
-0.11 | 32.14 | 90.685 | 246.2
-0.1 | 41.805 | 114.235 | 295.1
-0.09 | 53.245 | 139.765 | 341.85
-0.08 | 67.01 | 170.65 | 392
-0.07 | 84.105 | 207.55 | 444.5
-0.06 | 104.25 | 250 | 490.65
-0.05 | 125.51 | 294.4 | 548
-0.04 | 150.09 | 339 | 601
-0.03 | 182.2 | 389.05 | 647.4
-0.02 | 215.2 | 444.15 | 706.25
-0.01 | 248.85 | 502.05 | 765.65
0 | 282.45 | 547.2 | 801.5
0.01 | 316.5 | 595.65 | 834
0.02 | 355.05 | 653.55 | 893.5
0.03 | 386.5 | 694.35 | 933.5
0.04 | 414.45 | 739.65 | 964
0.05 | 441.05 | 783 | 998
0.06 | 467.9 | 827.5 | 1035.5
0.07 | 488.45 | 866.5 | 1065
0.08 | 499 | 895 | 1084
0.09 | 498.05 | 928.5 | 1105.5
0.1 | 507.3 | 959.5 | 1127.5
0.11 | 524.5 | 987.5 | 1156.5
0.12 | 518 | 1010.5 | 1170
0.13 | 509.5 | 1038 | 1179.5
0.14 | 499 | 1059 | 1182
0.15 | 487.5 | 1078.5 | 1202
0.16 | 475 | 1089.5 | 1221
0.17 | 455.5 | 1104 | 1217
0.18 | 436.5 | 1123.5 | 1225.5
0.19 | 419 | 1129 | 1221
0.2 | 404 | 1149 | 1232
0.21 | 384 | 1148 | 1244.5
0.22 | 358 | 1143 | 1229
0.23 | 340.5 | 1157 | 1222
0.24 | 325 | 1158 | 1232
0.25 | 300.5 | 1158.5 | 1228.5
0.26 | 294 | 1156.5 | 1217
0.27 | 272.5 | 1146 | 1212.5
0.28 | 242.5 | 1142 | 1194.5
0.29 | 237.5 | 1147.5 | 1203
0.3 | 227 | 1129.5 | 1206.5
0.31 | 213.5 | 1114 | 1175.5
0.32 | 196.5 | 1119 | 1166.5
0.33 | 180.5 | 1105 | 1152.5
0.34 | 172 | 1089 | 1139.5
0.35 | 173 | 1068 | 1134.5
0.36 | 157.5 | 1055 | 1114
0.37 | 138.5 | 1047.5 | 1098
0.38 | 132.5 | 1017.5 | 1076
0.39 | 122 | 997 | 1055.5
0.4 | 129.5 | 977.5 | 1041
0.41 | 115 | 960 | 1028
0.42 | 91 | 937.5 | 1000.5
0.43 | 95.5 | 905.5 | 976
0.44 | 92 | 882 | 952.5
0.45 | 94 | 860.5 | 936
0.46 | 85 | 832.5 | 915
0.47 | 70.5 | 799 | 885
0.48 | 72.5 | 770.5 | 885
0.49 | 82.5 | 743 | 840
0.5 | 93 | 728 | 790