## IDS-VDS Characteristic (mA-mm)
VGS (V) | VDS = 0.100 V | VDS = 0.500 V | VDS = 0.900 V
-0.75 | 0.00030235 | 0.0012022 | 0.0039119
-0.74 | 0.00028645 | 0.0011602 | 0.0038014
-0.73 | 0.00027681 | 0.0011203 | 0.0036754
-0.72 | 0.00026437 | 0.0010793 | 0.0035743
-0.71 | 0.00025184 | 0.0010445 | 0.0034739
-0.7 | 0.00024 | 0.0010027 | 0.0033603
-0.69 | 0.00022938 | 0.0009674 | 0.0032509
-0.68 | 0.00021953 | 0.0009363 | 0.0031589
-0.67 | 0.00021072 | 0.0009028 | 0.0030536
-0.66 | 0.00019943 | 0.0008711 | 0.0029732
-0.65 | 0.0001924 | 0.0008351 | 0.0028737
-0.64 | 0.00018442 | 0.0008044 | 0.002786
-0.63 | 0.00017583 | 0.0007782 | 0.0026839
-0.62 | 0.0001681 | 0.0007447 | 0.0026074
-0.61 | 0.00016135 | 0.0007177 | 0.0025406
-0.6 | 0.00015386 | 0.0006892 | 0.0024608
-0.59 | 0.0001466 | 0.0006665 | 0.0023731
-0.58 | 0.0001391 | 0.0006423 | 0.0023009
-0.57 | 0.00013342 | 0.0006195 | 0.0022228
-0.56 | 0.00012619 | 0.0005957 | 0.0021521
-0.55 | 0.00012185 | 0.0005744 | 0.0020732
-0.54 | 0.00011558 | 0.000558 | 0.0020037
-0.53 | 0.00011144 | 0.0005399 | 0.0019543
-0.52 | 0.00010717 | 0.0005224 | 0.0019089
-0.51 | 0.00010409 | 0.0005062 | 0.0018661
-0.5 | 0.00010106 | 0.0004911 | 0.0018276
-0.49 | 9.842e-05 | 0.00048344 | 0.0017967
-0.48 | 9.747e-05 | 0.000477 | 0.0017747
-0.47 | 9.94e-05 | 0.00047538 | 0.0017649
-0.46 | 0.00010078 | 0.00048178 | 0.0017903
-0.45 | 0.0001062 | 0.00049697 | 0.0018422
-0.44 | 0.00011483 | 0.00052078 | 0.0019302
-0.43 | 0.0001285 | 0.00056433 | 0.0020646
-0.42 | 0.00014952 | 0.0006403 | 0.0022913
-0.41 | 0.00017932 | 0.0007364 | 0.0026117
-0.4 | 0.00022068 | 0.000871 | 0.0030892
-0.39 | 0.00028135 | 0.0010653 | 0.003766
-0.38 | 0.00036367 | 0.0013404 | 0.0047283
-0.37 | 0.00047945 | 0.0017226 | 0.00616
-0.36 | 0.0006629 | 0.002254 | 0.008055
-0.35 | 0.0008863 | 0.0029787 | 0.01074
-0.34 | 0.001199 | 0.0040099 | 0.014615
-0.33 | 0.0016219 | 0.0054126 | 0.019924
-0.32 | 0.0021966 | 0.007493 | 0.027135
-0.31 | 0.0029992 | 0.010133 | 0.037341
-0.3 | 0.004093 | 0.01383 | 0.051365
-0.29 | 0.0055919 | 0.01891 | 0.07074
-0.28 | 0.007813 | 0.025835 | 0.09715
-0.27 | 0.010661 | 0.035397 | 0.13338
-0.26 | 0.014469 | 0.048094 | 0.18289
-0.25 | 0.01972 | 0.0662 | 0.2479
-0.24 | 0.026709 | 0.08933 | 0.33563
-0.23 | 0.036324 | 0.12119 | 0.45789
-0.22 | 0.049203 | 0.16368 | 0.6189
-0.21 | 0.06697 | 0.22019 | 0.8354
-0.2 | 0.09077 | 0.29647 | 1.118
-0.19 | 0.12179 | 0.39745 | 1.4885
-0.18 | 0.16392 | 0.53264 | 1.9812
-0.17 | 0.22023 | 0.7099 | 2.605
-0.16 | 0.29377 | 0.944 | 3.424
-0.15 | 0.39261 | 1.2439 | 4.4395
-0.14 | 0.52389 | 1.6429 | 5.748
-0.13 | 0.6938 | 2.149 | 7.325
-0.12 | 0.9176 | 2.8016 | 9.284
-0.11 | 1.2068 | 3.6318 | 11.58
-0.1 | 1.5851 | 4.665 | 14.279
-0.09 | 2.0755 | 5.988 | 17.619
-0.08 | 2.6889 | 7.541 | 21.301
-0.07 | 3.4663 | 9.492 | 25.469
-0.06 | 4.4219 | 11.829 | 30.278
-0.05 | 5.6022 | 14.614 | 35.487
-0.04 | 6.994 | 17.878 | 41.315
-0.03 | 8.723 | 21.492 | 47.647
-0.02 | 10.742 | 25.762 | 54.45
-0.01 | 13.11 | 30.559 | 61.91
0 | 15.82 | 35.893 | 69.87
0.01 | 18.879 | 41.557 | 77.99
0.02 | 22.252 | 47.953 | 86.77
0.03 | 26.034 | 54.731 | 95.97
0.04 | 30.015 | 61.95 | 105.41
0.05 | 34.381 | 69.68 | 115.34
0.06 | 38.971 | 77.69 | 125.51
0.07 | 43.813 | 86.35 | 136.13
0.08 | 48.782 | 95.05 | 146.83
0.09 | 53.84 | 104.34 | 157.83
0.1 | 58.81 | 113.8 | 168.92
0.11 | 64.03 | 123.55 | 180.42
0.12 | 69.24 | 133.66 | 192.12
0.13 | 74.3 | 143.85 | 203.94
0.14 | 79.32 | 154.29 | 215.83
0.15 | 84.26 | 165.05 | 227.53
0.16 | 89.13 | 175.96 | 239.83
0.17 | 93.69 | 186.81 | 251.92
0.18 | 98.13 | 198.03 | 264.13
0.19 | 102.32 | 209.35 | 276.41
0.2 | 106.41 | 220.64 | 288.6
0.21 | 110.29 | 232.34 | 301.2
0.22 | 114.03 | 243.67 | 313.45
0.23 | 117.51 | 255.19 | 325.83
0.24 | 120.74 | 266.74 | 337.94
0.25 | 123.96 | 278.37 | 350.35
0.26 | 126.7 | 289.84 | 362.54
0.27 | 129.49 | 301.35 | 374.73
0.28 | 132.16 | 312.89 | 386.84
0.29 | 134.55 | 324.26 | 398.55
0.3 | 136.95 | 335.63 | 410.82
0.31 | 138.92 | 346.84 | 422.66
0.32 | 140.88 | 357.95 | 434.23
0.33 | 142.86 | 369.15 | 446.03
0.34 | 144.78 | 380.01 | 457.29
0.35 | 146.33 | 390.85 | 468.69
0.36 | 147.83 | 401.32 | 479.89
0.37 | 149.27 | 411.91 | 490.99
0.38 | 150.72 | 422.23 | 501.72
0.39 | 152.24 | 432.24 | 512.37
0.4 | 153.2 | 442.07 | 522.86
0.41 | 154.24 | 451.69 | 533.17
0.42 | 155.4 | 461.23 | 543.41
0.43 | 156.35 | 470.41 | 553.1
0.44 | 157.41 | 479.31 | 562.89
0.45 | 158.03 | 487.88 | 572
0.46 | 159.06 | 496.38 | 581.6
0.47 | 159.89 | 504.47 | 590.8
0.48 | 160.79 | 512.32 | 599.4
0.49 | 161.37 | 519.84 | 607.8
0.5 | 162.04 | 527.01 | 616.1

## Tranconductance (mS-mm)
VGS (V) | VDS = 0.100 V | VDS = 0.500 V | VDS = 0.900 V
-0.75 | -0.00159 | -0.0042 | -0.01105
-0.74 | -0.001277 | -0.004095 | -0.011825
-0.73 | -0.001104 | -0.004045 | -0.011355
-0.72 | -0.0012485 | -0.00379 | -0.010075
-0.71 | -0.0012185 | -0.00383 | -0.0107
-0.7 | -0.001123 | -0.003855 | -0.01115
-0.69 | -0.0010235 | -0.00332 | -0.01007
-0.68 | -0.000933 | -0.00323 | -0.009865
-0.67 | -0.001005 | -0.00326 | -0.009285
-0.66 | -0.000916 | -0.003385 | -0.008995
-0.65 | -0.0007505 | -0.003335 | -0.00936
-0.64 | -0.0008285 | -0.002845 | -0.00949
-0.63 | -0.000816 | -0.002985 | -0.00893
-0.62 | -0.000724 | -0.003025 | -0.007165
-0.61 | -0.000712 | -0.002775 | -0.00733
-0.6 | -0.0007375 | -0.00256 | -0.008375
-0.59 | -0.000738 | -0.002345 | -0.007995
-0.58 | -0.000659 | -0.00235 | -0.007515
-0.57 | -0.0006455 | -0.00233 | -0.00744
-0.56 | -0.0005785 | -0.002255 | -0.00748
-0.55 | -0.0005305 | -0.001885 | -0.00742
-0.54 | -0.0005205 | -0.001725 | -0.005945
-0.53 | -0.0004205 | -0.00178 | -0.00474
-0.52 | -0.0003675 | -0.001685 | -0.00441
-0.51 | -0.0003055 | -0.001565 | -0.004065
-0.5 | -0.0002835 | -0.001138 | -0.00347
-0.49 | -0.0001795 | -0.000705 | -0.002645
-0.48 | 4.9e-05 | -0.000403 | -0.00159
-0.47 | 0.0001655 | 0.000239 | 0.00078
-0.46 | 0.00034 | 0.0010795 | 0.003865
-0.45 | 0.0007025 | 0.00195 | 0.006995
-0.44 | 0.001115 | 0.003368 | 0.01112
-0.43 | 0.0017345 | 0.005976 | 0.018055
-0.42 | 0.002541 | 0.0086035 | 0.027355
-0.41 | 0.003558 | 0.011535 | 0.039895
-0.4 | 0.0051015 | 0.016445 | 0.057715
-0.39 | 0.0071495 | 0.02347 | 0.081955
-0.38 | 0.009905 | 0.032865 | 0.1197
-0.37 | 0.0149615 | 0.04568 | 0.166335
-0.36 | 0.0203425 | 0.062805 | 0.229
-0.35 | 0.026805 | 0.087795 | 0.328
-0.34 | 0.03678 | 0.121695 | 0.4592
-0.33 | 0.04988 | 0.174155 | 0.626
-0.32 | 0.068865 | 0.23602 | 0.87085
-0.31 | 0.09482 | 0.31685 | 1.2115
-0.3 | 0.129635 | 0.43885 | 1.66995
-0.29 | 0.186 | 0.60025 | 2.28925
-0.28 | 0.253455 | 0.82435 | 3.132
-0.27 | 0.3328 | 1.11295 | 4.287
-0.26 | 0.45295 | 1.54015 | 5.726
-0.25 | 0.612 | 2.0618 | 7.637
-0.24 | 0.8302 | 2.7495 | 10.4995
-0.23 | 1.1247 | 3.7175 | 14.1635
-0.22 | 1.5323 | 4.95 | 18.8755
-0.21 | 2.07835 | 6.6395 | 24.955
-0.2 | 2.741 | 8.863 | 32.655
-0.19 | 3.6575 | 11.8085 | 43.16
-0.18 | 4.922 | 15.6225 | 55.825
-0.17 | 6.4925 | 20.568 | 72.14
-0.16 | 8.619 | 26.7 | 91.725
-0.15 | 11.506 | 34.945 | 116.2
-0.14 | 15.0595 | 45.255 | 144.275
-0.13 | 19.6855 | 57.935 | 176.8
-0.12 | 25.65 | 74.14 | 212.75
-0.11 | 33.375 | 93.17 | 249.75
-0.1 | 43.435 | 117.81 | 301.95
-0.09 | 55.19 | 143.8 | 351.1
-0.08 | 69.54 | 175.2 | 392.5
-0.07 | 86.65 | 214.4 | 448.85
-0.06 | 106.795 | 256.1 | 500.9
-0.05 | 128.605 | 302.45 | 551.85
-0.04 | 156.04 | 343.9 | 608
-0.03 | 187.4 | 394.2 | 656.75
-0.02 | 219.35 | 453.35 | 713.15
-0.01 | 253.9 | 506.55 | 771
0 | 288.45 | 549.9 | 804
0.01 | 321.6 | 603 | 845
0.02 | 357.75 | 658.7 | 899
0.03 | 388.15 | 699.85 | 932
0.04 | 417.35 | 747.45 | 968.5
0.05 | 447.8 | 787 | 1005
0.06 | 471.6 | 833.5 | 1039.5
0.07 | 490.55 | 868 | 1066
0.08 | 501.35 | 899.5 | 1085
0.09 | 501.4 | 937.5 | 1104.5
0.1 | 509.5 | 960.5 | 1129.5
0.11 | 521.5 | 993 | 1160
0.12 | 513.5 | 1015 | 1176
0.13 | 504 | 1031.5 | 1185.5
0.14 | 498 | 1060 | 1179.5
0.15 | 490.5 | 1083.5 | 1200
0.16 | 471.5 | 1088 | 1219.5
0.17 | 450 | 1103.5 | 1215
0.18 | 431.5 | 1127 | 1224.5
0.19 | 414 | 1130.5 | 1223.5
0.2 | 398.5 | 1149.5 | 1239.5
0.21 | 381 | 1151.5 | 1242.5
0.22 | 361 | 1142.5 | 1231.5
0.23 | 335.5 | 1153.5 | 1224.5
0.24 | 322.5 | 1159 | 1226
0.25 | 298 | 1155 | 1230
0.26 | 276.5 | 1149 | 1219
0.27 | 273 | 1152.5 | 1215
0.28 | 253 | 1145.5 | 1191
0.29 | 239.5 | 1137 | 1199
0.3 | 218.5 | 1129 | 1205.5
0.31 | 196.5 | 1116 | 1170.5
0.32 | 197 | 1115.5 | 1168.5
0.33 | 195 | 1103 | 1153
0.34 | 173.5 | 1085 | 1133
0.35 | 152.5 | 1065.5 | 1130
0.36 | 147 | 1053 | 1115
0.37 | 144.5 | 1045.5 | 1091.5
0.38 | 148.5 | 1016.5 | 1069
0.39 | 124 | 992 | 1057
0.4 | 100 | 972.5 | 1040
0.41 | 110 | 958 | 1027.5
0.42 | 105.5 | 936 | 996.5
0.43 | 100.5 | 904 | 974
0.44 | 84 | 873.5 | 945
0.45 | 82.5 | 853.5 | 935.5
0.46 | 93 | 829.5 | 940
0.47 | 86.5 | 797 | 890
0.48 | 74 | 768.5 | 850
0.49 | 62.5 | 734.5 | 835
0.5 | 67 | 717 | 830