## IDS-VDS Characteristic (mA-mm)
VGS (V) | VDS = 0.100 V | VDS = 0.500 V | VDS = 0.900 V
-0.75 | 0.00031374 | 0.0012509 | 0.0040183
-0.74 | 0.000298 | 0.0012069 | 0.0039087
-0.73 | 0.00028577 | 0.0011689 | 0.0037848
-0.72 | 0.00027384 | 0.0011264 | 0.0036591
-0.71 | 0.00026003 | 0.0010888 | 0.0035729
-0.7 | 0.00024772 | 0.0010442 | 0.0034475
-0.69 | 0.00023933 | 0.0010088 | 0.0033325
-0.68 | 0.00022795 | 0.0009766 | 0.0032327
-0.67 | 0.00021706 | 0.000935 | 0.0031526
-0.66 | 0.0002089 | 0.0009016 | 0.0030402
-0.65 | 0.00020017 | 0.0008661 | 0.0029483
-0.64 | 0.00019011 | 0.0008359 | 0.0028482
-0.63 | 0.00018209 | 0.0008107 | 0.0027685
-0.62 | 0.00017522 | 0.000777 | 0.0026637
-0.61 | 0.00016684 | 0.0007509 | 0.0025901
-0.6 | 0.00015873 | 0.0007224 | 0.0024945
-0.59 | 0.00015193 | 0.0006993 | 0.002431
-0.58 | 0.00014383 | 0.0006697 | 0.0023554
-0.57 | 0.00013805 | 0.0006485 | 0.0022955
-0.56 | 0.00013298 | 0.0006236 | 0.0022159
-0.55 | 0.00012675 | 0.0006045 | 0.0021387
-0.54 | 0.00012162 | 0.0005872 | 0.0020837
-0.53 | 0.00011655 | 0.0005632 | 0.0020212
-0.52 | 0.00011128 | 0.0005453 | 0.0019531
-0.51 | 0.0001079 | 0.0005353 | 0.0019205
-0.5 | 0.00010372 | 0.0005181 | 0.0018654
-0.49 | 0.00010314 | 0.000504 | 0.0018345
-0.48 | 0.00010166 | 0.0005001 | 0.0018213
-0.47 | 0.00010276 | 0.000503 | 0.0018269
-0.46 | 0.00010558 | 0.0005038 | 0.0018557
-0.45 | 0.00011091 | 0.0005214 | 0.0019
-0.44 | 0.00012063 | 0.0005489 | 0.0020011
-0.43 | 0.00013519 | 0.0005966 | 0.002154
-0.42 | 0.00015653 | 0.0006655 | 0.0023759
-0.41 | 0.00018756 | 0.0007639 | 0.0027097
-0.4 | 0.00023156 | 0.000905 | 0.0032101
-0.39 | 0.00029434 | 0.001111 | 0.0039453
-0.38 | 0.00038113 | 0.0013986 | 0.0049552
-0.37 | 0.00050233 | 0.0017998 | 0.00648
-0.36 | 0.0006949 | 0.0023457 | 0.008486
-0.35 | 0.000931 | 0.0031187 | 0.011364
-0.34 | 0.0012529 | 0.0041866 | 0.01526
-0.33 | 0.0016927 | 0.005657 | 0.020925
-0.32 | 0.0022989 | 0.007832 | 0.028541
-0.31 | 0.003129 | 0.010618 | 0.039276
-0.3 | 0.0042796 | 0.014439 | 0.054041
-0.29 | 0.005941 | 0.019661 | 0.07455
-0.28 | 0.008074 | 0.02697 | 0.10221
-0.27 | 0.01097 | 0.036807 | 0.13935
-0.26 | 0.01494 | 0.050268 | 0.19127
-0.25 | 0.020266 | 0.06878 | 0.26002
-0.24 | 0.02751 | 0.09287 | 0.3525
-0.23 | 0.037334 | 0.12567 | 0.47957
-0.22 | 0.050565 | 0.1701 | 0.6494
-0.21 | 0.06938 | 0.22852 | 0.8699
-0.2 | 0.09337 | 0.30848 | 1.1691
-0.19 | 0.12567 | 0.412 | 1.5557
-0.18 | 0.1693 | 0.55155 | 2.0616
-0.17 | 0.22678 | 0.7329 | 2.7282
-0.16 | 0.30256 | 0.9745 | 3.5581
-0.15 | 0.40234 | 1.2883 | 4.613
-0.14 | 0.53684 | 1.6924 | 5.985
-0.13 | 0.7105 | 2.2186 | 7.635
-0.12 | 0.9425 | 2.887 | 9.592
-0.11 | 1.2377 | 3.7404 | 11.971
-0.1 | 1.6238 | 4.7906 | 14.794
-0.09 | 2.1222 | 6.128 | 18.119
-0.08 | 2.7375 | 7.751 | 21.816
-0.07 | 3.5266 | 9.725 | 26.098
-0.06 | 4.5 | 12.083 | 30.884
-0.05 | 5.6993 | 14.874 | 36.227
-0.04 | 7.09 | 18.115 | 42.106
-0.03 | 8.813 | 21.882 | 48.366
-0.02 | 10.857 | 26.183 | 55.295
-0.01 | 13.23 | 30.939 | 62.7
0 | 15.987 | 36.3 | 70.69
0.01 | 18.993 | 42.145 | 78.97
0.02 | 22.417 | 48.395 | 87.74
0.03 | 26.18 | 55.353 | 96.77
0.04 | 30.232 | 62.48 | 106.35
0.05 | 34.57 | 70.25 | 116.25
0.06 | 39.149 | 78.32 | 126.41
0.07 | 43.945 | 86.92 | 137.07
0.08 | 48.895 | 95.71 | 147.65
0.09 | 53.948 | 104.93 | 158.78
0.1 | 58.84 | 114.12 | 169.9
0.11 | 64.07 | 124 | 181.36
0.12 | 69.29 | 134.16 | 192.96
0.13 | 74.39 | 144.38 | 204.67
0.14 | 79.41 | 154.92 | 216.49
0.15 | 84.26 | 165.45 | 228.51
0.16 | 89.08 | 176.39 | 240.61
0.17 | 93.68 | 187.39 | 252.53
0.18 | 98.07 | 198.47 | 264.82
0.19 | 102.27 | 209.69 | 277.01
0.2 | 106.39 | 220.95 | 289.24
0.21 | 110.22 | 232.52 | 301.76
0.22 | 113.96 | 243.94 | 313.88
0.23 | 117.28 | 255.44 | 326.22
0.24 | 120.51 | 266.8 | 338.52
0.25 | 123.7 | 278.49 | 350.78
0.26 | 126.69 | 289.99 | 362.88
0.27 | 129.41 | 301.44 | 375.01
0.28 | 131.94 | 312.9 | 387.06
0.29 | 134.3 | 324.1 | 399.01
0.3 | 136.62 | 335.6 | 411.05
0.31 | 138.92 | 346.85 | 422.72
0.32 | 140.88 | 357.86 | 434.38
0.33 | 142.7 | 369 | 446.06
0.34 | 144.42 | 379.71 | 457.44
0.35 | 145.99 | 390.51 | 468.77
0.36 | 147.74 | 401.08 | 479.68
0.37 | 149.12 | 411.6 | 490.82
0.38 | 150.42 | 421.72 | 501.64
0.39 | 151.73 | 431.8 | 512.21
0.4 | 152.88 | 441.57 | 522.7
0.41 | 154.11 | 451.19 | 532.84
0.42 | 155.19 | 460.72 | 543.01
0.43 | 156.07 | 469.74 | 552.87
0.44 | 157.01 | 478.67 | 562.53
0.45 | 158.09 | 487.31 | 571.7
0.46 | 158.88 | 495.68 | 581
0.47 | 159.65 | 503.78 | 590
0.48 | 160.39 | 511.51 | 598.8
0.49 | 161 | 519.03 | 607.2
0.5 | 161.98 | 526.26 | 615.4

## Tranconductance (mS-mm)
VGS (V) | VDS = 0.100 V | VDS = 0.500 V | VDS = 0.900 V
-0.75 | -0.001574 | -0.0044 | -0.01096
-0.74 | -0.0013985 | -0.0041 | -0.011675
-0.73 | -0.001208 | -0.004025 | -0.01248
-0.72 | -0.001287 | -0.004005 | -0.010595
-0.71 | -0.001306 | -0.00411 | -0.01058
-0.7 | -0.001035 | -0.004 | -0.01202
-0.69 | -0.0009885 | -0.00338 | -0.01074
-0.68 | -0.0011135 | -0.00369 | -0.008995
-0.67 | -0.0009525 | -0.00375 | -0.009625
-0.66 | -0.0008445 | -0.003445 | -0.010215
-0.65 | -0.0009395 | -0.003285 | -0.0096
-0.64 | -0.000904 | -0.00277 | -0.00899
-0.63 | -0.0007445 | -0.002945 | -0.009225
-0.62 | -0.0007625 | -0.00299 | -0.00892
-0.61 | -0.0008245 | -0.00273 | -0.00846
-0.6 | -0.0007455 | -0.00258 | -0.007955
-0.59 | -0.000745 | -0.002635 | -0.006955
-0.58 | -0.000694 | -0.00254 | -0.006775
-0.57 | -0.0005425 | -0.002305 | -0.006975
-0.56 | -0.000565 | -0.0022 | -0.00784
-0.55 | -0.000568 | -0.00182 | -0.00661
-0.54 | -0.00051 | -0.002065 | -0.005875
-0.53 | -0.000517 | -0.002095 | -0.00653
-0.52 | -0.0004325 | -0.001395 | -0.005035
-0.51 | -0.000378 | -0.00136 | -0.004385
-0.5 | -0.000238 | -0.001565 | -0.0043
-0.49 | -0.000103 | -0.0009 | -0.002205
-0.48 | -1.9e-05 | -5e-05 | -0.00038
-0.47 | 0.000196 | 0.000185 | 0.00172
-0.46 | 0.0004075 | 0.00092 | 0.003655
-0.45 | 0.0007525 | 0.002255 | 0.00727
-0.44 | 0.001214 | 0.00376 | 0.0127
-0.43 | 0.001795 | 0.00583 | 0.01874
-0.42 | 0.0026185 | 0.008365 | 0.027785
-0.41 | 0.0037515 | 0.011975 | 0.04171
-0.4 | 0.005339 | 0.017355 | 0.06178
-0.39 | 0.0074785 | 0.02468 | 0.087255
-0.38 | 0.0103995 | 0.03444 | 0.126735
-0.37 | 0.0156885 | 0.047355 | 0.17654
-0.36 | 0.0214335 | 0.065945 | 0.2442
-0.35 | 0.0279 | 0.092045 | 0.3387
-0.34 | 0.038085 | 0.126915 | 0.47805
-0.33 | 0.0523 | 0.18227 | 0.66405
-0.32 | 0.071815 | 0.24805 | 0.91755
-0.31 | 0.099035 | 0.33035 | 1.275
-0.3 | 0.1406 | 0.45215 | 1.7637
-0.29 | 0.18972 | 0.62655 | 2.40845
-0.28 | 0.25145 | 0.8573 | 3.24
-0.27 | 0.3433 | 1.1649 | 4.453
-0.26 | 0.4648 | 1.59865 | 6.0335
-0.25 | 0.6285 | 2.1301 | 8.0615
-0.24 | 0.8534 | 2.8445 | 10.9775
-0.23 | 1.15275 | 3.8615 | 14.845
-0.22 | 1.6023 | 5.1425 | 19.5165
-0.21 | 2.14025 | 6.919 | 25.985
-0.2 | 2.8145 | 9.174 | 34.29
-0.19 | 3.7965 | 12.1535 | 44.625
-0.18 | 5.0555 | 16.045 | 58.625
-0.17 | 6.663 | 21.1475 | 74.825
-0.16 | 8.778 | 27.77 | 94.24
-0.15 | 11.714 | 35.895 | 121.345
-0.14 | 15.408 | 46.515 | 151.1
-0.13 | 20.283 | 59.73 | 180.35
-0.12 | 26.36 | 76.09 | 216.8
-0.11 | 34.065 | 95.18 | 260.1
-0.1 | 44.225 | 119.38 | 307.4
-0.09 | 55.685 | 148.02 | 351.1
-0.08 | 70.22 | 179.85 | 398.95
-0.07 | 88.125 | 216.6 | 453.4
-0.06 | 108.635 | 257.45 | 506.45
-0.05 | 129.5 | 301.6 | 561.1
-0.04 | 155.685 | 350.4 | 606.95
-0.03 | 188.35 | 403.4 | 659.45
-0.02 | 220.85 | 452.85 | 716.7
-0.01 | 256.5 | 505.85 | 769.75
0 | 288.15 | 560.3 | 813.5
0.01 | 321.5 | 604.75 | 852.5
0.02 | 359.35 | 660.4 | 890
0.03 | 390.75 | 704.25 | 930.5
0.04 | 419.5 | 744.85 | 974
0.05 | 445.85 | 792 | 1003
0.06 | 468.75 | 833.5 | 1041
0.07 | 487.3 | 869.5 | 1062
0.08 | 500.15 | 900.5 | 1085.5
0.09 | 497.25 | 920.5 | 1112.5
0.1 | 506.1 | 953.5 | 1129
0.11 | 522.5 | 1002 | 1153
0.12 | 516 | 1019 | 1165.5
0.13 | 506 | 1038 | 1176.5
0.14 | 493.5 | 1053.5 | 1192
0.15 | 483.5 | 1073.5 | 1206
0.16 | 471 | 1097 | 1201
0.17 | 449.5 | 1104 | 1210.5
0.18 | 429.5 | 1115 | 1224
0.19 | 416 | 1124 | 1221
0.2 | 397.5 | 1141.5 | 1237.5
0.21 | 378.5 | 1149.5 | 1232
0.22 | 353 | 1146 | 1223
0.23 | 327.5 | 1143 | 1232
0.24 | 321 | 1152.5 | 1228
0.25 | 309 | 1159.5 | 1218
0.26 | 285.5 | 1147.5 | 1211.5
0.27 | 262.5 | 1145.5 | 1209
0.28 | 244.5 | 1133 | 1200
0.29 | 234 | 1135 | 1199.5
0.3 | 231 | 1137.5 | 1185.5
0.31 | 213 | 1113 | 1166.5
0.32 | 189 | 1107.5 | 1167
0.33 | 177 | 1092.5 | 1153
0.34 | 164.5 | 1075.5 | 1135.5
0.35 | 166 | 1068.5 | 1112
0.36 | 156.5 | 1054.5 | 1102.5
0.37 | 134 | 1032 | 1098
0.38 | 130.5 | 1010 | 1069.5
0.39 | 123 | 992.5 | 1053
0.4 | 119 | 969.5 | 1031.5
0.41 | 115.5 | 957.5 | 1015.5
0.42 | 98 | 927.5 | 1001.5
0.43 | 91 | 897.5 | 976
0.44 | 101 | 878.5 | 941.5
0.45 | 93.5 | 850.5 | 923.5
0.46 | 78 | 823.5 | 915
0.47 | 75.5 | 791.5 | 890
0.48 | 67.5 | 762.5 | 860
0.49 | 79.5 | 737.5 | 830
0.5 | 98 | 723 | 820