## IDS-VDS Characteristic (mA-mm)
VGS (V) | VDS = 0.100 V | VDS = 0.500 V | VDS = 0.900 V
-0.75 | 0.00030644 | 0.0012701 | 0.0041954
-0.74 | 0.00028982 | 0.0012217 | 0.0040431
-0.73 | 0.00027633 | 0.0011725 | 0.0039161
-0.72 | 0.00026532 | 0.0011352 | 0.0038102
-0.71 | 0.00025396 | 0.0010921 | 0.0036861
-0.7 | 0.00024484 | 0.0010528 | 0.0035852
-0.69 | 0.00023337 | 0.0010101 | 0.0034803
-0.68 | 0.00021941 | 0.0009772 | 0.0033798
-0.67 | 0.00021108 | 0.0009346 | 0.0032644
-0.66 | 0.00020258 | 0.0008977 | 0.0031572
-0.65 | 0.00019281 | 0.0008653 | 0.0030559
-0.64 | 0.00018332 | 0.0008347 | 0.0029546
-0.63 | 0.00017629 | 0.0008024 | 0.0028456
-0.62 | 0.00016743 | 0.0007684 | 0.0027564
-0.61 | 0.00015968 | 0.000743 | 0.0026578
-0.6 | 0.00015128 | 0.0007203 | 0.0025598
-0.59 | 0.00014675 | 0.0006854 | 0.0024886
-0.58 | 0.00013705 | 0.000658 | 0.0024005
-0.57 | 0.00013123 | 0.000634 | 0.0023357
-0.56 | 0.00012731 | 0.0006122 | 0.002245
-0.55 | 0.00012083 | 0.0006069 | 0.0021839
-0.54 | 0.0001157 | 0.0005826 | 0.0021084
-0.53 | 0.00010995 | 0.0005628 | 0.0020322
-0.52 | 0.00010461 | 0.0005403 | 0.0019803
-0.51 | 0.00010101 | 0.0005247 | 0.0019205
-0.5 | 9.727e-05 | 0.0005087 | 0.001873
-0.49 | 9.427e-05 | 0.00049673 | 0.0018284
-0.48 | 9.199e-05 | 0.00048345 | 0.0017821
-0.47 | 9.202e-05 | 0.00047075 | 0.0017433
-0.46 | 9.133e-05 | 0.00047347 | 0.001736
-0.45 | 9.39e-05 | 0.00047252 | 0.0017509
-0.44 | 9.865e-05 | 0.00048639 | 0.0017649
-0.43 | 0.00010664 | 0.00050532 | 0.0018257
-0.42 | 0.00011952 | 0.00053971 | 0.0019364
-0.41 | 0.00013781 | 0.000594 | 0.0021065
-0.4 | 0.00016476 | 0.0006748 | 0.0023651
-0.39 | 0.00020513 | 0.0007931 | 0.0027454
-0.38 | 0.00026014 | 0.00096 | 0.0032913
-0.37 | 0.00033764 | 0.0011979 | 0.0040826
-0.36 | 0.00044491 | 0.0015324 | 0.0052276
-0.35 | 0.000607 | 0.0019931 | 0.006972
-0.34 | 0.0008172 | 0.0026614 | 0.009232
-0.33 | 0.0011016 | 0.003552 | 0.012489
-0.32 | 0.0015058 | 0.0047925 | 0.017001
-0.31 | 0.0020547 | 0.006665 | 0.023319
-0.3 | 0.0028159 | 0.009035 | 0.032043
-0.29 | 0.0038473 | 0.012388 | 0.044433
-0.28 | 0.0052892 | 0.016983 | 0.06162
-0.27 | 0.007505 | 0.023257 | 0.08448
-0.26 | 0.010239 | 0.031771 | 0.11669
-0.25 | 0.013897 | 0.043511 | 0.16101
-0.24 | 0.018992 | 0.06024 | 0.21927
-0.23 | 0.025895 | 0.08183 | 0.30202
-0.22 | 0.035277 | 0.11137 | 0.41113
-0.21 | 0.047891 | 0.15079 | 0.5569
-0.2 | 0.06581 | 0.20368 | 0.7574
-0.19 | 0.08897 | 0.27553 | 1.0172
-0.18 | 0.12056 | 0.3723 | 1.3715
-0.17 | 0.16279 | 0.50096 | 1.8302
-0.16 | 0.21874 | 0.6663 | 2.4104
-0.15 | 0.29331 | 0.8889 | 3.1892
-0.14 | 0.39365 | 1.1839 | 4.1623
-0.13 | 0.52382 | 1.5633 | 5.3952
-0.12 | 0.696 | 2.0592 | 6.93
-0.11 | 0.921 | 2.6857 | 8.811
-0.1 | 1.22 | 3.4974 | 11.066
-0.09 | 1.6105 | 4.5436 | 13.816
-0.08 | 2.1021 | 5.812 | 16.959
-0.07 | 2.737 | 7.369 | 20.552
-0.06 | 3.5206 | 9.304 | 24.674
-0.05 | 4.5236 | 11.604 | 29.379
-0.04 | 5.736 | 14.37 | 34.659
-0.03 | 7.199 | 17.602 | 40.272
-0.02 | 8.981 | 21.335 | 46.562
-0.01 | 11.07 | 25.557 | 53.392
0 | 13.519 | 30.366 | 60.81
0.01 | 16.274 | 35.657 | 68.66
0.02 | 19.404 | 41.462 | 76.76
0.03 | 22.934 | 47.942 | 85.45
0.04 | 26.733 | 54.646 | 94.6
0.05 | 30.875 | 62.01 | 104.06
0.06 | 35.229 | 69.6 | 113.85
0.07 | 39.94 | 77.92 | 124.1
0.08 | 44.739 | 86.41 | 134.44
0.09 | 49.73 | 95.21 | 145.23
0.1 | 54.837 | 104.51 | 156.26
0.11 | 59.81 | 113.96 | 167.4
0.12 | 65.1 | 123.84 | 179.08
0.13 | 70.19 | 133.97 | 190.42
0.14 | 75.25 | 144.26 | 202.19
0.15 | 80.21 | 154.68 | 214.05
0.16 | 85.11 | 165.41 | 226.14
0.17 | 89.82 | 176.32 | 238.11
0.18 | 94.4 | 187.29 | 250.24
0.19 | 98.72 | 198.48 | 262.41
0.2 | 102.83 | 209.66 | 274.66
0.21 | 106.85 | 221.19 | 287.09
0.22 | 110.68 | 232.58 | 299.2
0.23 | 114.24 | 244.09 | 311.6
0.24 | 117.61 | 255.63 | 323.91
0.25 | 120.88 | 267.16 | 336.27
0.26 | 123.74 | 278.71 | 348.58
0.27 | 126.69 | 290.16 | 360.49
0.28 | 129.28 | 301.67 | 372.74
0.29 | 131.8 | 313.12 | 384.8
0.3 | 134.21 | 324.59 | 396.9
0.31 | 136.37 | 335.83 | 408.85
0.32 | 138.48 | 347.03 | 420.56
0.33 | 140.4 | 358.18 | 432.29
0.34 | 142.19 | 369.06 | 443.9
0.35 | 143.98 | 379.91 | 455.29
0.36 | 145.67 | 390.65 | 466.46
0.37 | 147.07 | 401.24 | 477.76
0.38 | 148.45 | 411.71 | 488.76
0.39 | 149.83 | 421.75 | 499.52
0.4 | 150.96 | 431.72 | 510.21
0.41 | 152.38 | 441.52 | 520.51
0.42 | 153.3 | 451.12 | 530.89
0.43 | 154.25 | 460.46 | 540.94
0.44 | 155.36 | 469.52 | 550.78
0.45 | 156.21 | 478.25 | 560.35
0.46 | 157.15 | 486.87 | 569.81
0.47 | 157.87 | 495.12 | 578.6
0.48 | 158.68 | 503.06 | 587.8
0.49 | 159.43 | 510.74 | 596.2
0.5 | 160.3 | 518.12 | 604.7

## Tranconductance (mS-mm)
VGS (V) | VDS = 0.100 V | VDS = 0.500 V | VDS = 0.900 V
-0.75 | -0.001662 | -0.00484 | -0.01523
-0.74 | -0.0015055 | -0.00488 | -0.013965
-0.73 | -0.001225 | -0.004325 | -0.011645
-0.72 | -0.0011185 | -0.00402 | -0.0115
-0.71 | -0.001024 | -0.00412 | -0.01125
-0.7 | -0.0010295 | -0.0041 | -0.01029
-0.69 | -0.0012715 | -0.00378 | -0.01027
-0.68 | -0.0011145 | -0.003775 | -0.010795
-0.67 | -0.0008415 | -0.003975 | -0.01113
-0.66 | -0.0009135 | -0.003465 | -0.010425
-0.65 | -0.000963 | -0.00315 | -0.01013
-0.64 | -0.000826 | -0.003145 | -0.010515
-0.63 | -0.0007945 | -0.003315 | -0.00991
-0.62 | -0.0008305 | -0.00297 | -0.00939
-0.61 | -0.0008075 | -0.002405 | -0.00983
-0.6 | -0.0006465 | -0.00288 | -0.00846
-0.59 | -0.0007115 | -0.003115 | -0.007965
-0.58 | -0.000776 | -0.00257 | -0.007645
-0.57 | -0.000487 | -0.00229 | -0.007775
-0.56 | -0.00052 | -0.001355 | -0.00759
-0.55 | -0.0005805 | -0.00148 | -0.00683
-0.54 | -0.000544 | -0.002205 | -0.007585
-0.53 | -0.0005545 | -0.002115 | -0.006405
-0.52 | -0.000447 | -0.001905 | -0.005585
-0.51 | -0.000367 | -0.00158 | -0.005365
-0.5 | -0.000337 | -0.0013985 | -0.004605
-0.49 | -0.000264 | -0.0012625 | -0.004545
-0.48 | -0.0001125 | -0.001299 | -0.004255
-0.47 | -3.3e-05 | -0.000499 | -0.002305
-0.46 | 9.4e-05 | 8.85e-05 | 0.00038
-0.45 | 0.000366 | 0.000646 | 0.001445
-0.44 | 0.000637 | 0.00164 | 0.00374
-0.43 | 0.0010435 | 0.002666 | 0.008575
-0.42 | 0.0015585 | 0.004434 | 0.01404
-0.41 | 0.002262 | 0.0067545 | 0.021435
-0.4 | 0.003366 | 0.009955 | 0.031945
-0.39 | 0.004769 | 0.01426 | 0.04631
-0.38 | 0.0066255 | 0.02024 | 0.06686
-0.37 | 0.0092385 | 0.02862 | 0.096815
-0.36 | 0.013468 | 0.03976 | 0.14447
-0.35 | 0.0186145 | 0.05645 | 0.20022
-0.34 | 0.02473 | 0.077945 | 0.27585
-0.33 | 0.03443 | 0.106555 | 0.38845
-0.32 | 0.047655 | 0.15565 | 0.5415
-0.31 | 0.065505 | 0.212125 | 0.7521
-0.3 | 0.08963 | 0.28615 | 1.0557
-0.29 | 0.123665 | 0.3974 | 1.47885
-0.28 | 0.182885 | 0.54345 | 2.00235
-0.27 | 0.24749 | 0.7394 | 2.7535
-0.26 | 0.3196 | 1.0127 | 3.8265
-0.25 | 0.43765 | 1.42345 | 5.129
-0.24 | 0.5999 | 1.91595 | 7.0505
-0.23 | 0.81425 | 2.5565 | 9.593
-0.22 | 1.0998 | 3.448 | 12.744
-0.21 | 1.52665 | 4.6155 | 17.3135
-0.2 | 2.05395 | 6.237 | 23.015
-0.19 | 2.7375 | 8.431 | 30.705
-0.18 | 3.691 | 11.2715 | 40.65
-0.17 | 4.909 | 14.7 | 51.945
-0.16 | 6.526 | 19.397 | 67.95
-0.15 | 8.7455 | 25.88 | 87.595
-0.14 | 11.5255 | 33.72 | 110.3
-0.13 | 15.1175 | 43.765 | 138.385
-0.12 | 19.859 | 56.12 | 170.79
-0.11 | 26.2 | 71.91 | 206.8
-0.1 | 34.475 | 92.895 | 250.25
-0.09 | 44.105 | 115.73 | 294.65
-0.08 | 56.325 | 141.27 | 336.8
-0.07 | 70.925 | 174.6 | 385.75
-0.06 | 89.33 | 211.75 | 441.35
-0.05 | 110.77 | 253.3 | 499.25
-0.04 | 133.77 | 299.9 | 544.65
-0.03 | 162.25 | 348.25 | 595.15
-0.02 | 193.55 | 397.75 | 656
-0.01 | 226.9 | 451.55 | 712.4
0 | 260.2 | 505 | 763.4
0.01 | 294.25 | 554.8 | 797.5
0.02 | 333 | 614.25 | 839.5
0.03 | 366.45 | 659.2 | 892
0.04 | 397.05 | 703.4 | 930.5
0.05 | 424.8 | 747.7 | 962.5
0.06 | 453.25 | 795.5 | 1002
0.07 | 475.5 | 840.5 | 1029.5
0.08 | 489.5 | 864.5 | 1056.5
0.09 | 504.9 | 905 | 1091
0.1 | 504 | 937.5 | 1108.5
0.11 | 513.15 | 966.5 | 1141
0.12 | 519 | 1000.5 | 1151
0.13 | 507.5 | 1021 | 1155.5
0.14 | 501 | 1035.5 | 1181.5
0.15 | 493 | 1057.5 | 1197.5
0.16 | 480.5 | 1082 | 1203
0.17 | 464.5 | 1094 | 1205
0.18 | 445 | 1108 | 1215
0.19 | 421.5 | 1118.5 | 1221
0.2 | 406.5 | 1135.5 | 1234
0.21 | 392.5 | 1146 | 1227
0.22 | 369.5 | 1145 | 1225.5
0.23 | 346.5 | 1152.5 | 1235.5
0.24 | 332 | 1153.5 | 1233.5
0.25 | 306.5 | 1154 | 1233.5
0.26 | 290.5 | 1150 | 1211
0.27 | 277 | 1148 | 1208
0.28 | 255.5 | 1148 | 1215.5
0.29 | 246.5 | 1146 | 1208
0.3 | 228.5 | 1135.5 | 1202.5
0.31 | 213.5 | 1122 | 1183
0.32 | 201.5 | 1117.5 | 1172
0.33 | 185.5 | 1101.5 | 1167
0.34 | 179 | 1086.5 | 1150
0.35 | 174 | 1079.5 | 1128
0.36 | 154.5 | 1066.5 | 1123.5
0.37 | 139 | 1053 | 1115
0.38 | 138 | 1025.5 | 1088
0.39 | 125.5 | 1000.5 | 1072.5
0.4 | 127.5 | 988.5 | 1049.5
0.41 | 117 | 970 | 1034
0.42 | 93.5 | 947 | 1021.5
0.43 | 103 | 920 | 994.5
0.44 | 98 | 889.5 | 970.5
0.45 | 89.5 | 867.5 | 951.5
0.46 | 83 | 843.5 | 912.5
0.47 | 76.5 | 809.5 | 899.5
0.48 | 78 | 781 | 880
0.49 | 81 | 753 | 845
0.5 | 87 | 738 | 850