## IDS-VDS Characteristic (mA-mm)
VGS (V) | VDS = 0.100 V | VDS = 0.500 V | VDS = 0.900 V
-0.75 | 0.00035748 | 0.0014665 | 0.0048596
-0.74 | 0.00034401 | 0.0014174 | 0.0047239
-0.73 | 0.00032621 | 0.0013652 | 0.0045806
-0.72 | 0.00031178 | 0.0013175 | 0.0043987
-0.71 | 0.00029908 | 0.0012658 | 0.0042737
-0.7 | 0.00028529 | 0.0012184 | 0.0041547
-0.69 | 0.00027002 | 0.0011749 | 0.0040084
-0.68 | 0.00025999 | 0.0011276 | 0.0038933
-0.67 | 0.00024875 | 0.0010874 | 0.0037796
-0.66 | 0.00023767 | 0.0010461 | 0.0036454
-0.65 | 0.00022653 | 0.0010107 | 0.0035468
-0.64 | 0.00021531 | 0.0009749 | 0.0034298
-0.63 | 0.00020491 | 0.0009359 | 0.0033347
-0.62 | 0.00019553 | 0.0009032 | 0.0032115
-0.61 | 0.00018715 | 0.0008672 | 0.003108
-0.6 | 0.00018027 | 0.0008343 | 0.0029865
-0.59 | 0.00017121 | 0.0008017 | 0.002897
-0.58 | 0.00016413 | 0.0007745 | 0.0028095
-0.57 | 0.00015592 | 0.000744 | 0.0027184
-0.56 | 0.0001489 | 0.0007165 | 0.0026338
-0.55 | 0.00014318 | 0.0006907 | 0.0025523
-0.54 | 0.00013594 | 0.0006638 | 0.0024696
-0.53 | 0.00013085 | 0.0006488 | 0.0023902
-0.52 | 0.00012485 | 0.0006232 | 0.0023232
-0.51 | 0.00011941 | 0.0006004 | 0.0022484
-0.5 | 0.00011346 | 0.0005783 | 0.0021815
-0.49 | 0.00010962 | 0.0005624 | 0.0021378
-0.48 | 0.00010804 | 0.0005521 | 0.0020779
-0.47 | 0.00010559 | 0.0005415 | 0.0020548
-0.46 | 0.00010501 | 0.0005353 | 0.0020302
-0.45 | 0.00010651 | 0.000538 | 0.0020306
-0.44 | 0.00011071 | 0.0005414 | 0.0020502
-0.43 | 0.00011884 | 0.0005635 | 0.0021118
-0.42 | 0.00013068 | 0.0005989 | 0.002206
-0.41 | 0.00015041 | 0.0006522 | 0.0023894
-0.4 | 0.00017784 | 0.0007324 | 0.0026441
-0.39 | 0.00021749 | 0.0008568 | 0.0030287
-0.38 | 0.00027498 | 0.001028 | 0.0036047
-0.37 | 0.00035403 | 0.0012734 | 0.0044107
-0.36 | 0.00046617 | 0.0016082 | 0.0056033
-0.35 | 0.0006443 | 0.0020972 | 0.007365
-0.34 | 0.0008662 | 0.0027737 | 0.009734
-0.33 | 0.0011661 | 0.0037127 | 0.013097
-0.32 | 0.0015817 | 0.0049953 | 0.017812
-0.31 | 0.0021481 | 0.006964 | 0.024416
-0.3 | 0.0029483 | 0.009443 | 0.033602
-0.29 | 0.0040399 | 0.012891 | 0.046494
-0.28 | 0.0055406 | 0.017602 | 0.06397
-0.27 | 0.007758 | 0.024143 | 0.08855
-0.26 | 0.010602 | 0.03301 | 0.12151
-0.25 | 0.014468 | 0.044981 | 0.16735
-0.24 | 0.019737 | 0.06253 | 0.22896
-0.23 | 0.026931 | 0.08473 | 0.31469
-0.22 | 0.036651 | 0.11577 | 0.42768
-0.21 | 0.049738 | 0.1556 | 0.5786
-0.2 | 0.06786 | 0.21105 | 0.7861
-0.19 | 0.09189 | 0.28469 | 1.0588
-0.18 | 0.1245 | 0.38362 | 1.4238
-0.17 | 0.16769 | 0.51525 | 1.8964
-0.16 | 0.22558 | 0.6895 | 2.5055
-0.15 | 0.30215 | 0.918 | 3.3105
-0.14 | 0.40611 | 1.2222 | 4.3199
-0.13 | 0.54224 | 1.6202 | 5.5948
-0.12 | 0.7191 | 2.1224 | 7.19
-0.11 | 0.9523 | 2.7758 | 9.109
-0.1 | 1.2589 | 3.5991 | 11.442
-0.09 | 1.6638 | 4.6607 | 14.279
-0.08 | 2.1709 | 5.97 | 17.429
-0.07 | 2.8206 | 7.597 | 21.161
-0.06 | 3.6341 | 9.558 | 25.427
-0.05 | 4.6568 | 11.943 | 30.197
-0.04 | 5.842 | 14.718 | 35.494
-0.03 | 7.364 | 18.019 | 41.223
-0.02 | 9.177 | 21.798 | 47.582
-0.01 | 11.292 | 26.038 | 54.528
0 | 13.784 | 30.947 | 62.03
0.01 | 16.605 | 36.337 | 69.91
0.02 | 19.759 | 42.179 | 78.2
0.03 | 23.321 | 48.698 | 86.97
0.04 | 27.168 | 55.482 | 96.19
0.05 | 31.306 | 62.92 | 105.69
0.06 | 35.79 | 70.55 | 115.61
0.07 | 40.5 | 78.88 | 125.99
0.08 | 45.341 | 87.5 | 136.3
0.09 | 50.369 | 96.36 | 147.11
0.1 | 55.437 | 105.58 | 158.19
0.11 | 60.45 | 115.14 | 169.4
0.12 | 65.7 | 125.07 | 180.98
0.13 | 70.83 | 135.2 | 192.49
0.14 | 75.88 | 145.54 | 204.27
0.15 | 80.93 | 155.93 | 216.14
0.16 | 85.77 | 166.78 | 228.33
0.17 | 90.48 | 177.75 | 240.27
0.18 | 94.95 | 188.75 | 252.39
0.19 | 99.27 | 199.99 | 264.57
0.2 | 103.43 | 211.16 | 276.83
0.21 | 107.49 | 222.67 | 289.3
0.22 | 111.24 | 234.16 | 301.43
0.23 | 114.77 | 245.68 | 313.83
0.24 | 118.16 | 257.18 | 326.11
0.25 | 121.36 | 268.78 | 338.5
0.26 | 124.46 | 280.35 | 350.78
0.27 | 127.21 | 291.88 | 362.84
0.28 | 129.84 | 303.37 | 374.99
0.29 | 132.38 | 314.68 | 387.1
0.3 | 134.63 | 326.19 | 399.17
0.31 | 136.97 | 337.51 | 411.01
0.32 | 138.87 | 348.75 | 422.88
0.33 | 140.88 | 359.94 | 434.58
0.34 | 142.76 | 370.75 | 446.17
0.35 | 144.47 | 381.72 | 457.65
0.36 | 146.05 | 392.39 | 468.7
0.37 | 147.55 | 402.99 | 480.06
0.38 | 148.97 | 413.35 | 491
0.39 | 150.35 | 423.54 | 501.78
0.4 | 151.72 | 433.49 | 512.38
0.41 | 152.76 | 443.25 | 522.68
0.42 | 153.81 | 452.91 | 533.12
0.43 | 154.9 | 462.12 | 543.09
0.44 | 155.73 | 471.19 | 552.93
0.45 | 156.87 | 480 | 562.46
0.46 | 157.59 | 488.61 | 572
0.47 | 158.47 | 496.89 | 580.8
0.48 | 159.25 | 504.75 | 589.8
0.49 | 160.03 | 512.45 | 598.6
0.5 | 160.73 | 519.86 | 607

## Tranconductance (mS-mm)
VGS (V) | VDS = 0.100 V | VDS = 0.500 V | VDS = 0.900 V
-0.75 | -0.001347 | -0.00491 | -0.01357
-0.74 | -0.0015635 | -0.005065 | -0.01395
-0.73 | -0.0016115 | -0.004995 | -0.01626
-0.72 | -0.0013565 | -0.00497 | -0.015345
-0.71 | -0.0013245 | -0.004955 | -0.0122
-0.7 | -0.001453 | -0.004545 | -0.013265
-0.69 | -0.001265 | -0.00454 | -0.01307
-0.68 | -0.0010635 | -0.004375 | -0.01144
-0.67 | -0.001116 | -0.004075 | -0.012395
-0.66 | -0.001111 | -0.003835 | -0.01164
-0.65 | -0.001118 | -0.00356 | -0.01078
-0.64 | -0.001081 | -0.00374 | -0.010605
-0.63 | -0.000989 | -0.003585 | -0.010915
-0.62 | -0.000888 | -0.003435 | -0.011335
-0.61 | -0.000763 | -0.003445 | -0.01125
-0.6 | -0.000797 | -0.003275 | -0.01055
-0.59 | -0.000807 | -0.00299 | -0.00885
-0.58 | -0.0007645 | -0.002885 | -0.00893
-0.57 | -0.0007615 | -0.0029 | -0.008785
-0.56 | -0.000637 | -0.002665 | -0.008305
-0.55 | -0.000648 | -0.002635 | -0.00821
-0.54 | -0.0006165 | -0.002095 | -0.008105
-0.53 | -0.0005545 | -0.00203 | -0.00732
-0.52 | -0.000572 | -0.00242 | -0.00709
-0.51 | -0.0005695 | -0.002245 | -0.007085
-0.5 | -0.0004895 | -0.0019 | -0.00553
-0.49 | -0.000271 | -0.00131 | -0.00518
-0.48 | -0.0002015 | -0.001045 | -0.00415
-0.47 | -0.0001515 | -0.00084 | -0.002385
-0.46 | 4.6e-05 | -0.000175 | -0.00121
-0.45 | 0.000285 | 0.000305 | 0.001
-0.44 | 0.0006165 | 0.001275 | 0.00406
-0.43 | 0.0009985 | 0.002875 | 0.00779
-0.42 | 0.0015785 | 0.004435 | 0.01388
-0.41 | 0.002358 | 0.006675 | 0.021905
-0.4 | 0.003354 | 0.01023 | 0.031965
-0.39 | 0.004857 | 0.01478 | 0.04803
-0.38 | 0.006827 | 0.02083 | 0.0691
-0.37 | 0.0095595 | 0.02901 | 0.09993
-0.36 | 0.0145135 | 0.04119 | 0.147715
-0.35 | 0.0200015 | 0.058275 | 0.206535
-0.34 | 0.02609 | 0.080775 | 0.2866
-0.33 | 0.035775 | 0.11108 | 0.4039
-0.32 | 0.0491 | 0.162565 | 0.56595
-0.31 | 0.06833 | 0.222385 | 0.7895
-0.3 | 0.09459 | 0.29635 | 1.1039
-0.29 | 0.129615 | 0.40795 | 1.5184
-0.28 | 0.185905 | 0.5626 | 2.1028
-0.27 | 0.25307 | 0.7704 | 2.877
-0.26 | 0.3355 | 1.0419 | 3.94
-0.25 | 0.45675 | 1.476 | 5.3725
-0.24 | 0.62315 | 1.98745 | 7.367
-0.23 | 0.8457 | 2.662 | 9.936
-0.22 | 1.14035 | 3.5435 | 13.1955
-0.21 | 1.56045 | 4.764 | 17.921
-0.2 | 2.1076 | 6.4545 | 24.01
-0.19 | 2.832 | 8.6285 | 31.885
-0.18 | 3.79 | 11.528 | 41.88
-0.17 | 5.054 | 15.294 | 54.085
-0.16 | 6.723 | 20.1375 | 70.705
-0.15 | 9.0265 | 26.635 | 90.72
-0.14 | 12.0045 | 35.11 | 114.215
-0.13 | 15.6495 | 45.01 | 143.505
-0.12 | 20.503 | 57.78 | 175.71
-0.11 | 26.99 | 73.835 | 212.6
-0.1 | 35.575 | 94.245 | 258.5
-0.09 | 45.6 | 118.545 | 299.35
-0.08 | 57.84 | 146.815 | 344.1
-0.07 | 73.16 | 179.4 | 399.9
-0.06 | 91.81 | 217.3 | 451.8
-0.05 | 110.395 | 258 | 503.35
-0.04 | 135.36 | 303.8 | 551.3
-0.03 | 166.75 | 354 | 604.4
-0.02 | 196.4 | 400.95 | 665.25
-0.01 | 230.35 | 457.45 | 722.4
0 | 265.65 | 514.95 | 769.1
0.01 | 298.75 | 561.6 | 808.5
0.02 | 335.8 | 618.05 | 853
0.03 | 370.45 | 665.15 | 899.5
0.04 | 399.25 | 711.1 | 936
0.05 | 431.1 | 753.4 | 971
0.06 | 459.7 | 798 | 1015
0.07 | 477.55 | 847.5 | 1034.5
0.08 | 493.45 | 874 | 1056
0.09 | 504.8 | 904 | 1094.5
0.1 | 504.05 | 939 | 1114.5
0.11 | 513.15 | 974.5 | 1139.5
0.12 | 519 | 1003 | 1154.5
0.13 | 509 | 1023.5 | 1164.5
0.14 | 505 | 1036.5 | 1182.5
0.15 | 494.5 | 1062 | 1203
0.16 | 477.5 | 1091 | 1206.5
0.17 | 459 | 1098.5 | 1203
0.18 | 439.5 | 1112 | 1215
0.19 | 424 | 1120.5 | 1222
0.2 | 411 | 1134 | 1236.5
0.21 | 390.5 | 1150 | 1230
0.22 | 364 | 1150.5 | 1226.5
0.23 | 346 | 1151 | 1234
0.24 | 329.5 | 1155 | 1233.5
0.25 | 315 | 1158.5 | 1233.5
0.26 | 292.5 | 1155 | 1217
0.27 | 269 | 1151 | 1210.5
0.28 | 258.5 | 1140 | 1213
0.29 | 239.5 | 1141 | 1209
0.3 | 229.5 | 1141.5 | 1195.5
0.31 | 212 | 1128 | 1185.5
0.32 | 195.5 | 1121.5 | 1178.5
0.33 | 194.5 | 1100 | 1164.5
0.34 | 179.5 | 1089 | 1153.5
0.35 | 164.5 | 1082 | 1126.5
0.36 | 154 | 1063.5 | 1120.5
0.37 | 146 | 1048 | 1115
0.38 | 140 | 1027.5 | 1086
0.39 | 137.5 | 1007 | 1069
0.4 | 120.5 | 985.5 | 1045
0.41 | 104.5 | 971 | 1037
0.42 | 107 | 943.5 | 1020.5
0.43 | 96 | 914 | 990.5
0.44 | 98.5 | 894 | 968.5
0.45 | 93 | 871 | 953.5
0.46 | 80 | 844.5 | 917
0.47 | 83 | 807 | 890
0.48 | 78 | 778 | 890
0.49 | 74 | 755.5 | 860
0.5 | 70 | 741 | 840