## IDS-VDS Characteristic (mA-mm)
VGS (V) | VDS = 0.100 V | VDS = 0.500 V | VDS = 0.900 V
-0.75 | 0.00032796 | 0.0013806 | 0.0047446
-0.74 | 0.00031195 | 0.0013349 | 0.0046153
-0.73 | 0.00029861 | 0.001284 | 0.0044706
-0.72 | 0.00028361 | 0.0012369 | 0.0043219
-0.71 | 0.00027294 | 0.0011865 | 0.0041779
-0.7 | 0.00025894 | 0.0011493 | 0.0040762
-0.69 | 0.00024675 | 0.001102 | 0.0039522
-0.68 | 0.0002347 | 0.0010636 | 0.003835
-0.67 | 0.00022478 | 0.0010224 | 0.0036901
-0.66 | 0.00021414 | 0.0009845 | 0.0035585
-0.65 | 0.00020398 | 0.0009476 | 0.0034403
-0.64 | 0.000194 | 0.000912 | 0.0033416
-0.63 | 0.00018557 | 0.0008729 | 0.003223
-0.62 | 0.00017554 | 0.0008362 | 0.0031231
-0.61 | 0.00016807 | 0.0008082 | 0.0029992
-0.6 | 0.00015925 | 0.0007753 | 0.0029135
-0.59 | 0.00015275 | 0.0007498 | 0.002807
-0.58 | 0.00014564 | 0.0007158 | 0.0027204
-0.57 | 0.00013864 | 0.0006869 | 0.0026219
-0.56 | 0.0001323 | 0.000664 | 0.0025436
-0.55 | 0.00012516 | 0.0006422 | 0.0024694
-0.54 | 0.00012007 | 0.0006175 | 0.0023594
-0.53 | 0.00011579 | 0.0005911 | 0.0023057
-0.52 | 0.00011005 | 0.0005711 | 0.0022268
-0.51 | 0.00010562 | 0.0005501 | 0.0021593
-0.5 | 0.00010216 | 0.0005346 | 0.0020951
-0.49 | 9.889e-05 | 0.0005181 | 0.0020501
-0.48 | 9.624e-05 | 0.0005049 | 0.0019884
-0.47 | 9.558e-05 | 0.00049464 | 0.0019607
-0.46 | 9.561e-05 | 0.0004899 | 0.0019457
-0.45 | 9.781e-05 | 0.00049226 | 0.0019332
-0.44 | 0.00010199 | 0.00050384 | 0.0019676
-0.43 | 0.00011045 | 0.00052469 | 0.0020176
-0.42 | 0.00012299 | 0.00055877 | 0.0021346
-0.41 | 0.00014223 | 0.000616 | 0.002292
-0.4 | 0.00017038 | 0.0006993 | 0.0025547
-0.39 | 0.00021068 | 0.0008188 | 0.002959
-0.38 | 0.00026846 | 0.0009932 | 0.0035294
-0.37 | 0.00034846 | 0.0012381 | 0.0043358
-0.36 | 0.00045765 | 0.0015833 | 0.0055085
-0.35 | 0.000639 | 0.0020632 | 0.007269
-0.34 | 0.0008601 | 0.0027469 | 0.009686
-0.33 | 0.0011622 | 0.0036805 | 0.01296
-0.32 | 0.0015789 | 0.0049926 | 0.017627
-0.31 | 0.0021528 | 0.006888 | 0.024223
-0.3 | 0.0029465 | 0.009379 | 0.033298
-0.29 | 0.0040419 | 0.012818 | 0.046043
-0.28 | 0.0055137 | 0.01745 | 0.06385
-0.27 | 0.007794 | 0.024047 | 0.08785
-0.26 | 0.010607 | 0.033029 | 0.12045
-0.25 | 0.014482 | 0.045282 | 0.16589
-0.24 | 0.019663 | 0.06223 | 0.22786
-0.23 | 0.026922 | 0.08504 | 0.31171
-0.22 | 0.036566 | 0.11524 | 0.42323
-0.21 | 0.049752 | 0.1562 | 0.5741
-0.2 | 0.06834 | 0.21118 | 0.7829
-0.19 | 0.09232 | 0.28482 | 1.0523
-0.18 | 0.12516 | 0.38442 | 1.4155
-0.17 | 0.16901 | 0.51891 | 1.8913
-0.16 | 0.22606 | 0.6934 | 2.5068
-0.15 | 0.30385 | 0.9208 | 3.303
-0.14 | 0.40828 | 1.2282 | 4.3197
-0.13 | 0.54415 | 1.6219 | 5.5952
-0.12 | 0.722 | 2.1361 | 7.198
-0.11 | 0.9571 | 2.7878 | 9.137
-0.1 | 1.2683 | 3.6304 | 11.492
-0.09 | 1.6702 | 4.6836 | 14.277
-0.08 | 2.1895 | 6.013 | 17.495
-0.07 | 2.8389 | 7.646 | 21.23
-0.06 | 3.6586 | 9.604 | 25.493
-0.05 | 4.6787 | 12.007 | 30.306
-0.04 | 5.892 | 14.81 | 35.653
-0.03 | 7.397 | 18.109 | 41.411
-0.02 | 9.21 | 21.933 | 47.798
-0.01 | 11.366 | 26.244 | 54.694
0 | 13.867 | 31.116 | 62.27
0.01 | 16.685 | 36.561 | 70.09
0.02 | 19.847 | 42.385 | 78.49
0.03 | 23.446 | 48.903 | 87.19
0.04 | 27.291 | 55.766 | 96.47
0.05 | 31.466 | 63.11 | 105.99
0.06 | 35.928 | 70.85 | 115.87
0.07 | 40.612 | 79.14 | 126.25
0.08 | 45.49 | 87.69 | 136.71
0.09 | 50.484 | 96.67 | 147.58
0.1 | 55.613 | 105.95 | 158.59
0.11 | 60.55 | 115.43 | 169.76
0.12 | 65.88 | 125.42 | 181.22
0.13 | 71.01 | 135.55 | 192.9
0.14 | 76.12 | 145.81 | 204.71
0.15 | 81.03 | 156.37 | 216.55
0.16 | 85.89 | 167.21 | 228.79
0.17 | 90.52 | 178.16 | 240.6
0.18 | 95.11 | 189.07 | 252.87
0.19 | 99.49 | 200.44 | 265.09
0.2 | 103.66 | 211.58 | 277.34
0.21 | 107.59 | 223.11 | 289.8
0.22 | 111.3 | 234.56 | 302.06
0.23 | 114.87 | 246.08 | 314.33
0.24 | 118.32 | 257.64 | 326.63
0.25 | 121.66 | 269.13 | 339.08
0.26 | 124.62 | 280.75 | 351.14
0.27 | 127.33 | 292.28 | 363.38
0.28 | 129.93 | 303.66 | 375.62
0.29 | 132.4 | 315.29 | 387.63
0.3 | 135 | 326.54 | 399.77
0.31 | 137.17 | 337.95 | 411.47
0.32 | 139.15 | 349.09 | 423.31
0.33 | 141.06 | 360.31 | 435.09
0.34 | 142.82 | 371.26 | 446.54
0.35 | 144.71 | 382.07 | 458.03
0.36 | 146.29 | 392.78 | 469.16
0.37 | 147.69 | 403.43 | 480.43
0.38 | 149.03 | 413.8 | 491.36
0.39 | 150.59 | 423.85 | 502.12
0.4 | 151.8 | 433.87 | 512.6
0.41 | 152.98 | 443.59 | 523.05
0.42 | 153.94 | 453.26 | 533.4
0.43 | 154.84 | 462.62 | 543.37
0.44 | 156.23 | 471.54 | 553.27
0.45 | 157.07 | 480.36 | 562.74
0.46 | 157.77 | 488.94 | 572.2
0.47 | 158.59 | 497.18 | 581.2
0.48 | 159.28 | 505.1 | 590.1
0.49 | 160.31 | 512.83 | 599
0.5 | 160.88 | 520.17 | 607.3

## Tranconductance (mS-mm)
VGS (V) | VDS = 0.100 V | VDS = 0.500 V | VDS = 0.900 V
-0.75 | -0.001601 | -0.00457 | -0.01293
-0.74 | -0.0014675 | -0.00483 | -0.0137
-0.73 | -0.001417 | -0.0049 | -0.01467
-0.72 | -0.0012835 | -0.004875 | -0.014635
-0.71 | -0.0012335 | -0.00438 | -0.012285
-0.7 | -0.0013095 | -0.004225 | -0.011285
-0.69 | -0.001212 | -0.004285 | -0.01206
-0.68 | -0.0010985 | -0.00398 | -0.013105
-0.67 | -0.001028 | -0.003955 | -0.013825
-0.66 | -0.00104 | -0.00374 | -0.01249
-0.65 | -0.001007 | -0.003625 | -0.010845
-0.64 | -0.0009205 | -0.003735 | -0.010865
-0.63 | -0.000923 | -0.00379 | -0.010925
-0.62 | -0.000875 | -0.003235 | -0.01119
-0.61 | -0.0008145 | -0.003045 | -0.01048
-0.6 | -0.000766 | -0.00292 | -0.00961
-0.59 | -0.0006805 | -0.002975 | -0.009655
-0.58 | -0.0007055 | -0.003145 | -0.009255
-0.57 | -0.000667 | -0.00259 | -0.00884
-0.56 | -0.000674 | -0.002235 | -0.007625
-0.55 | -0.0006115 | -0.002325 | -0.00921
-0.54 | -0.0004685 | -0.002555 | -0.008185
-0.53 | -0.000501 | -0.00232 | -0.00663
-0.52 | -0.0005085 | -0.00205 | -0.00732
-0.51 | -0.0003945 | -0.001825 | -0.006585
-0.5 | -0.0003365 | -0.0016 | -0.00546
-0.49 | -0.000296 | -0.001485 | -0.005335
-0.48 | -0.0001655 | -0.001173 | -0.00447
-0.47 | -3.15e-05 | -0.00075 | -0.002135
-0.46 | 0.0001115 | -0.000119 | -0.001375
-0.45 | 0.000319 | 0.000697 | 0.001095
-0.44 | 0.000632 | 0.0016215 | 0.00422
-0.43 | 0.00105 | 0.0027465 | 0.00835
-0.42 | 0.001589 | 0.0045655 | 0.01372
-0.41 | 0.0023695 | 0.0070265 | 0.021005
-0.4 | 0.0034225 | 0.01014 | 0.03335
-0.39 | 0.004904 | 0.014695 | 0.048735
-0.38 | 0.006889 | 0.020965 | 0.06884
-0.37 | 0.0094595 | 0.029505 | 0.098955
-0.36 | 0.014527 | 0.041255 | 0.14666
-0.35 | 0.0201225 | 0.05818 | 0.208875
-0.34 | 0.02616 | 0.080865 | 0.28455
-0.33 | 0.03594 | 0.112285 | 0.39705
-0.32 | 0.04953 | 0.160375 | 0.56315
-0.31 | 0.06838 | 0.21932 | 0.78355
-0.3 | 0.094455 | 0.2965 | 1.091
-0.29 | 0.12836 | 0.40355 | 1.5276
-0.28 | 0.187605 | 0.56145 | 2.09035
-0.27 | 0.254665 | 0.77895 | 2.83
-0.26 | 0.3344 | 1.06175 | 3.902
-0.25 | 0.4528 | 1.46005 | 5.3705
-0.24 | 0.622 | 1.9879 | 7.291
-0.23 | 0.84515 | 2.6505 | 9.7685
-0.22 | 1.1415 | 3.558 | 13.1195
-0.21 | 1.5887 | 4.797 | 17.9835
-0.2 | 2.1284 | 6.431 | 23.91
-0.19 | 2.841 | 8.662 | 31.63
-0.18 | 3.8345 | 11.7045 | 41.95
-0.17 | 5.045 | 15.449 | 54.565
-0.16 | 6.742 | 20.0945 | 70.585
-0.15 | 9.111 | 26.74 | 90.645
-0.14 | 12.015 | 35.055 | 114.61
-0.13 | 15.686 | 45.395 | 143.915
-0.12 | 20.6475 | 58.295 | 177.09
-0.11 | 27.315 | 74.715 | 214.7
-0.1 | 35.655 | 94.79 | 257
-0.09 | 46.06 | 119.13 | 300.15
-0.08 | 58.435 | 148.12 | 347.65
-0.07 | 73.455 | 179.55 | 399.9
-0.06 | 91.99 | 218.05 | 453.8
-0.05 | 111.67 | 260.3 | 508
-0.04 | 135.915 | 305.1 | 555.25
-0.03 | 165.9 | 356.15 | 607.25
-0.02 | 198.45 | 406.75 | 664.15
-0.01 | 232.85 | 459.15 | 723.6
0 | 265.95 | 515.85 | 769.8
0.01 | 299 | 563.45 | 811
0.02 | 338.05 | 617.1 | 855
0.03 | 372.2 | 669.05 | 899
0.04 | 401 | 710.35 | 940
0.05 | 431.85 | 754.2 | 970
0.06 | 457.3 | 801.5 | 1013
0.07 | 478.1 | 842 | 1042
0.08 | 493.6 | 876.5 | 1066.5
0.09 | 506.15 | 913 | 1094
0.1 | 503.3 | 938 | 1109
0.11 | 513.35 | 973.5 | 1131.5
0.12 | 523 | 1006 | 1157
0.13 | 512 | 1019.5 | 1174.5
0.14 | 501 | 1041 | 1182.5
0.15 | 488.5 | 1070 | 1204
0.16 | 474.5 | 1089.5 | 1202.5
0.17 | 461 | 1093 | 1204
0.18 | 448.5 | 1114 | 1224.5
0.19 | 427.5 | 1125.5 | 1223.5
0.2 | 405 | 1133.5 | 1235.5
0.21 | 382 | 1149 | 1236
0.22 | 364 | 1148.5 | 1226.5
0.23 | 351 | 1154 | 1228.5
0.24 | 339.5 | 1152.5 | 1237.5
0.25 | 315 | 1155.5 | 1225.5
0.26 | 283.5 | 1157.5 | 1215
0.27 | 265.5 | 1145.5 | 1224
0.28 | 253.5 | 1150.5 | 1212.5
0.29 | 253.5 | 1144 | 1207.5
0.3 | 238.5 | 1133 | 1192
0.31 | 207.5 | 1127.5 | 1177
0.32 | 194.5 | 1118 | 1181
0.33 | 183.5 | 1108.5 | 1161.5
0.34 | 182.5 | 1088 | 1147
0.35 | 173.5 | 1076 | 1131
0.36 | 149 | 1068 | 1120
0.37 | 137 | 1051 | 1110
0.38 | 145 | 1021 | 1084.5
0.39 | 138.5 | 1003.5 | 1062
0.4 | 119.5 | 987 | 1046.5
0.41 | 107 | 969.5 | 1040
0.42 | 93 | 951.5 | 1016
0.43 | 114.5 | 914 | 993.5
0.44 | 111.5 | 887 | 968.5
0.45 | 77 | 870 | 946.5
0.46 | 76 | 841 | 923
0.47 | 75.5 | 808 | 895
0.48 | 86 | 782.5 | 890
0.49 | 80 | 753.5 | 860
0.5 | 57 | 734 | 830