## IDS-VDS Characteristic (mA-mm)
VGS (V) | VDS = 0.100 V | VDS = 0.500 V | VDS = 0.900 V
-0.75 | 0.00035566 | 0.0015297 | 0.005222
-0.74 | 0.00033873 | 0.001467 | 0.005082
-0.73 | 0.00031897 | 0.0014111 | 0.004902
-0.72 | 0.00030636 | 0.0013627 | 0.0047547
-0.71 | 0.00029222 | 0.0013136 | 0.0045862
-0.7 | 0.00028094 | 0.0012618 | 0.0044488
-0.69 | 0.00026548 | 0.0012206 | 0.0042955
-0.68 | 0.00025352 | 0.0011777 | 0.004158
-0.67 | 0.00024322 | 0.0011278 | 0.0040368
-0.66 | 0.00023028 | 0.0010786 | 0.0038999
-0.65 | 0.00022058 | 0.0010453 | 0.0037555
-0.64 | 0.00021003 | 0.0010033 | 0.0036306
-0.63 | 0.00020142 | 0.0009602 | 0.0035255
-0.62 | 0.0001902 | 0.0009215 | 0.0034085
-0.61 | 0.00018416 | 0.000889 | 0.0033192
-0.6 | 0.00017507 | 0.000856 | 0.0031986
-0.59 | 0.00016611 | 0.0008248 | 0.003093
-0.58 | 0.00015862 | 0.0007931 | 0.0029913
-0.57 | 0.0001502 | 0.0007558 | 0.0028936
-0.56 | 0.00014298 | 0.0007308 | 0.0027979
-0.55 | 0.00013658 | 0.0007029 | 0.0026927
-0.54 | 0.00013148 | 0.0006737 | 0.0026165
-0.53 | 0.00012424 | 0.0006482 | 0.0025273
-0.52 | 0.00011857 | 0.0006168 | 0.0024535
-0.51 | 0.00011282 | 0.0006003 | 0.00237
-0.5 | 0.00010901 | 0.000581 | 0.0022965
-0.49 | 0.00010548 | 0.0005634 | 0.0022395
-0.48 | 0.00010291 | 0.000551 | 0.0021805
-0.47 | 0.00010044 | 0.0005352 | 0.0021404
-0.46 | 0.00010041 | 0.0005281 | 0.0021063
-0.45 | 0.00010232 | 0.0005276 | 0.0020863
-0.44 | 0.00010638 | 0.0005405 | 0.0020941
-0.43 | 0.00011416 | 0.000555 | 0.0021629
-0.42 | 0.00012647 | 0.0005876 | 0.002249
-0.41 | 0.00014508 | 0.0006382 | 0.00241
-0.4 | 0.00017211 | 0.0007156 | 0.0026599
-0.39 | 0.00020997 | 0.0008325 | 0.0030372
-0.38 | 0.0002656 | 0.0009988 | 0.0035761
-0.37 | 0.00034278 | 0.0012331 | 0.004372
-0.36 | 0.00045203 | 0.0015695 | 0.0055059
-0.35 | 0.0006146 | 0.0020342 | 0.007182
-0.34 | 0.0008291 | 0.0026869 | 0.009504
-0.33 | 0.0011192 | 0.003573 | 0.012718
-0.32 | 0.0015239 | 0.0048482 | 0.017326
-0.31 | 0.002081 | 0.006715 | 0.023556
-0.3 | 0.002853 | 0.00915 | 0.032623
-0.29 | 0.003913 | 0.012462 | 0.044916
-0.28 | 0.0053418 | 0.017032 | 0.06255
-0.27 | 0.007577 | 0.023501 | 0.0861
-0.26 | 0.010319 | 0.031977 | 0.11817
-0.25 | 0.014098 | 0.043864 | 0.16279
-0.24 | 0.019136 | 0.06068 | 0.22296
-0.23 | 0.026252 | 0.08244 | 0.30641
-0.22 | 0.035673 | 0.11206 | 0.41706
-0.21 | 0.048551 | 0.15239 | 0.56649
-0.2 | 0.06687 | 0.2061 | 0.7709
-0.19 | 0.09029 | 0.27875 | 1.0356
-0.18 | 0.12247 | 0.37645 | 1.4043
-0.17 | 0.1655 | 0.50724 | 1.8569
-0.16 | 0.22186 | 0.6788 | 2.4728
-0.15 | 0.29904 | 0.9068 | 3.262
-0.14 | 0.40143 | 1.2052 | 4.2489
-0.13 | 0.53775 | 1.5943 | 5.5325
-0.12 | 0.7124 | 2.1002 | 7.117
-0.11 | 0.9432 | 2.7377 | 9.003
-0.1 | 1.2518 | 3.5793 | 11.346
-0.09 | 1.6485 | 4.6215 | 14.106
-0.08 | 2.1605 | 5.932 | 17.264
-0.07 | 2.8043 | 7.535 | 21.002
-0.06 | 3.6132 | 9.508 | 25.196
-0.05 | 4.627 | 11.889 | 29.979
-0.04 | 5.826 | 14.666 | 35.254
-0.03 | 7.332 | 17.976 | 41.055
-0.02 | 9.131 | 21.705 | 47.39
-0.01 | 11.281 | 26.056 | 54.272
0 | 13.74 | 30.921 | 61.79
0.01 | 16.581 | 36.251 | 69.68
0.02 | 19.74 | 42.19 | 77.84
0.03 | 23.304 | 48.584 | 86.71
0.04 | 27.16 | 55.546 | 95.93
0.05 | 31.338 | 62.88 | 105.45
0.06 | 35.767 | 70.67 | 115.39
0.07 | 40.493 | 78.92 | 125.67
0.08 | 45.383 | 87.45 | 136.15
0.09 | 50.336 | 96.27 | 146.93
0.1 | 55.482 | 105.65 | 157.97
0.11 | 60.49 | 115.23 | 169.32
0.12 | 65.72 | 125.19 | 180.72
0.13 | 70.87 | 135.32 | 192.42
0.14 | 75.94 | 145.54 | 204.16
0.15 | 80.93 | 156.21 | 216.06
0.16 | 85.79 | 166.98 | 228.19
0.17 | 90.47 | 177.9 | 240.23
0.18 | 94.98 | 188.93 | 252.43
0.19 | 99.32 | 200.08 | 264.65
0.2 | 103.43 | 211.44 | 276.89
0.21 | 107.41 | 222.94 | 289.23
0.22 | 111.19 | 234.38 | 301.64
0.23 | 114.73 | 245.72 | 313.92
0.24 | 118.07 | 257.39 | 326.22
0.25 | 121.38 | 269.03 | 338.69
0.26 | 124.26 | 280.63 | 350.69
0.27 | 127.11 | 292.16 | 362.99
0.28 | 129.77 | 303.51 | 375.17
0.29 | 132.18 | 315.05 | 387.22
0.3 | 134.7 | 326.49 | 399.39
0.31 | 136.81 | 337.83 | 411.22
0.32 | 138.81 | 349.01 | 422.99
0.33 | 140.74 | 360.15 | 434.72
0.34 | 142.6 | 371.1 | 446.36
0.35 | 144.35 | 382.04 | 457.58
0.36 | 145.92 | 392.65 | 468.97
0.37 | 147.33 | 403.24 | 480.21
0.38 | 148.73 | 413.69 | 491.24
0.39 | 150.26 | 423.81 | 502.02
0.4 | 151.38 | 433.8 | 512.45
0.41 | 152.5 | 443.6 | 522.97
0.42 | 153.56 | 453.13 | 533.37
0.43 | 154.6 | 462.43 | 543.35
0.44 | 155.85 | 471.58 | 553.24
0.45 | 156.56 | 480.32 | 562.79
0.46 | 157.41 | 488.95 | 572
0.47 | 158.25 | 497.18 | 581.2
0.48 | 158.94 | 505.13 | 590.4
0.49 | 159.85 | 512.85 | 599
0.5 | 160.46 | 520.23 | 607.1

## Tranconductance (mS-mm)
VGS (V) | VDS = 0.100 V | VDS = 0.500 V | VDS = 0.900 V
-0.75 | -0.001693 | -0.00627 | -0.014
-0.74 | -0.0018345 | -0.00593 | -0.016
-0.73 | -0.0016185 | -0.005215 | -0.016365
-0.72 | -0.0013375 | -0.004875 | -0.01579
-0.71 | -0.001271 | -0.005045 | -0.015295
-0.7 | -0.001337 | -0.00465 | -0.014535
-0.69 | -0.001371 | -0.004205 | -0.01454
-0.68 | -0.001113 | -0.00464 | -0.012935
-0.67 | -0.001162 | -0.004955 | -0.012905
-0.66 | -0.001132 | -0.004125 | -0.014065
-0.65 | -0.0010125 | -0.003765 | -0.013465
-0.64 | -0.000958 | -0.004255 | -0.0115
-0.63 | -0.0009915 | -0.00409 | -0.011105
-0.62 | -0.000863 | -0.00356 | -0.010315
-0.61 | -0.0007565 | -0.003275 | -0.010495
-0.6 | -0.0009025 | -0.00321 | -0.01131
-0.59 | -0.0008225 | -0.003145 | -0.010365
-0.58 | -0.0007955 | -0.00345 | -0.00997
-0.57 | -0.000782 | -0.003115 | -0.00967
-0.56 | -0.000681 | -0.002645 | -0.010045
-0.55 | -0.000575 | -0.002855 | -0.00907
-0.54 | -0.000617 | -0.002735 | -0.00827
-0.53 | -0.0006455 | -0.002845 | -0.00815
-0.52 | -0.000571 | -0.002395 | -0.007865
-0.51 | -0.000478 | -0.00179 | -0.00785
-0.5 | -0.000367 | -0.001845 | -0.006525
-0.49 | -0.000305 | -0.0015 | -0.0058
-0.48 | -0.000252 | -0.00141 | -0.004955
-0.47 | -0.000125 | -0.001145 | -0.00371
-0.46 | 9.4e-05 | -0.00038 | -0.002705
-0.45 | 0.0002985 | 0.00062 | -0.00061
-0.44 | 0.000592 | 0.00137 | 0.00383
-0.43 | 0.0010045 | 0.002355 | 0.007745
-0.42 | 0.001546 | 0.00416 | 0.012355
-0.41 | 0.002282 | 0.0064 | 0.020545
-0.4 | 0.0032445 | 0.009715 | 0.03136
-0.39 | 0.0046745 | 0.01416 | 0.04581
-0.38 | 0.0066405 | 0.02003 | 0.06674
-0.37 | 0.0093215 | 0.028535 | 0.09649
-0.36 | 0.013591 | 0.040055 | 0.1405
-0.35 | 0.0188535 | 0.05587 | 0.199905
-0.34 | 0.02523 | 0.07694 | 0.2768
-0.33 | 0.03474 | 0.108065 | 0.3911
-0.32 | 0.04809 | 0.1571 | 0.5419
-0.31 | 0.066455 | 0.21509 | 0.76485
-0.3 | 0.0916 | 0.28735 | 1.068
-0.29 | 0.12444 | 0.3941 | 1.49635
-0.28 | 0.1832 | 0.55195 | 2.0592
-0.27 | 0.24886 | 0.74725 | 2.781
-0.26 | 0.32605 | 1.01815 | 3.8345
-0.25 | 0.44085 | 1.43515 | 5.2395
-0.24 | 0.6077 | 1.9288 | 7.181
-0.23 | 0.82685 | 2.569 | 9.705
-0.22 | 1.11495 | 3.4975 | 13.004
-0.21 | 1.55985 | 4.702 | 17.692
-0.2 | 2.08695 | 6.318 | 23.4555
-0.19 | 2.78 | 8.5175 | 31.67
-0.18 | 3.7605 | 11.4245 | 41.065
-0.17 | 4.9695 | 15.1175 | 53.425
-0.16 | 6.677 | 19.978 | 70.255
-0.15 | 8.9785 | 26.32 | 88.805
-0.14 | 11.9355 | 34.375 | 113.525
-0.13 | 15.5485 | 44.75 | 143.405
-0.12 | 20.2725 | 57.17 | 173.525
-0.11 | 26.97 | 73.955 | 211.45
-0.1 | 35.265 | 94.19 | 255.15
-0.09 | 45.435 | 117.635 | 295.9
-0.08 | 57.79 | 145.675 | 344.8
-0.07 | 72.635 | 178.8 | 396.6
-0.06 | 91.135 | 217.7 | 448.85
-0.05 | 110.64 | 257.9 | 502.9
-0.04 | 135.25 | 304.35 | 553.8
-0.03 | 165.25 | 351.95 | 606.8
-0.02 | 197.45 | 404 | 660.85
-0.01 | 230.45 | 460.8 | 720
0 | 265 | 509.75 | 770.4
0.01 | 300 | 563.45 | 802.5
0.02 | 336.15 | 616.65 | 851.5
0.03 | 371 | 667.8 | 904.5
0.04 | 401.7 | 714.8 | 937
0.05 | 430.35 | 756.2 | 973
0.06 | 457.75 | 802 | 1011
0.07 | 480.8 | 839 | 1038
0.08 | 492.15 | 867.5 | 1063
0.09 | 504.95 | 910 | 1091
0.1 | 507.7 | 948 | 1119.5
0.11 | 511.9 | 977 | 1137.5
0.12 | 519 | 1004.5 | 1155
0.13 | 511 | 1017.5 | 1172
0.14 | 503 | 1044.5 | 1182
0.15 | 492.5 | 1072 | 1201.5
0.16 | 477 | 1084.5 | 1208.5
0.17 | 459.5 | 1097.5 | 1212
0.18 | 442.5 | 1109 | 1221
0.19 | 422.5 | 1125.5 | 1223
0.2 | 404.5 | 1143 | 1229
0.21 | 388 | 1147 | 1237.5
0.22 | 366 | 1139 | 1234.5
0.23 | 344 | 1150.5 | 1229
0.24 | 332.5 | 1165.5 | 1238.5
0.25 | 309.5 | 1162 | 1223.5
0.26 | 286.5 | 1156.5 | 1215
0.27 | 275.5 | 1144 | 1224
0.28 | 253.5 | 1144.5 | 1211.5
0.29 | 246.5 | 1149 | 1211
0.3 | 231.5 | 1139 | 1200
0.31 | 205.5 | 1126 | 1180
0.32 | 196.5 | 1116 | 1175
0.33 | 189.5 | 1104.5 | 1168.5
0.34 | 180.5 | 1094.5 | 1143
0.35 | 166 | 1077.5 | 1130.5
0.36 | 149 | 1060 | 1131.5
0.37 | 140.5 | 1052 | 1113.5
0.38 | 146.5 | 1028.5 | 1090.5
0.39 | 132.5 | 1005.5 | 1060.5
0.4 | 112 | 989.5 | 1047.5
0.41 | 109 | 966.5 | 1046
0.42 | 105 | 941.5 | 1019
0.43 | 114.5 | 922.5 | 993.5
0.44 | 98 | 894.5 | 972
0.45 | 78 | 868.5 | 938
0.46 | 84.5 | 843 | 920.5
0.47 | 76.5 | 809 | 920
0.48 | 80 | 783.5 | 890
0.49 | 76 | 755 | 835
0.5 | 61 | 738 | 810