## IDS-VDS Characteristic (mA-mm)
VGS (V) | VDS = 0.100 V | VDS = 0.500 V | VDS = 0.900 V
-0.75 | 0.00033166 | 0.0013614 | 0.0046065
-0.74 | 0.00031771 | 0.001313 | 0.0044557
-0.73 | 0.00030176 | 0.0012766 | 0.0043471
-0.72 | 0.000289 | 0.0012229 | 0.0042114
-0.71 | 0.00027338 | 0.0011753 | 0.0040654
-0.7 | 0.00026449 | 0.0011332 | 0.0039335
-0.69 | 0.0002514 | 0.0010882 | 0.0038047
-0.68 | 0.00024007 | 0.0010545 | 0.0036862
-0.67 | 0.00022869 | 0.0010151 | 0.0035805
-0.66 | 0.00021983 | 0.0009784 | 0.0034538
-0.65 | 0.00020886 | 0.000932 | 0.0033567
-0.64 | 0.00020018 | 0.0009044 | 0.0032324
-0.63 | 0.00019002 | 0.0008673 | 0.0031441
-0.62 | 0.0001815 | 0.0008402 | 0.003034
-0.61 | 0.00017298 | 0.0008007 | 0.0029447
-0.6 | 0.00016652 | 0.0007747 | 0.0028497
-0.59 | 0.00015799 | 0.0007489 | 0.0027494
-0.58 | 0.00015093 | 0.0007141 | 0.0026837
-0.57 | 0.00014313 | 0.0006915 | 0.0025619
-0.56 | 0.0001363 | 0.0006587 | 0.0024727
-0.55 | 0.00013008 | 0.0006396 | 0.0023922
-0.54 | 0.00012319 | 0.0006181 | 0.0023337
-0.53 | 0.00011816 | 0.0005937 | 0.0022407
-0.52 | 0.00011313 | 0.000574 | 0.0021767
-0.51 | 0.0001091 | 0.000548 | 0.0021301
-0.5 | 0.00010603 | 0.0005308 | 0.0020651
-0.49 | 0.00010212 | 0.0005215 | 0.0020142
-0.48 | 0.00010026 | 0.000512 | 0.0019722
-0.47 | 9.905e-05 | 0.0005033 | 0.0019549
-0.46 | 0.00010026 | 0.00050021 | 0.00193
-0.45 | 0.00010229 | 0.00050542 | 0.0019467
-0.44 | 0.0001081 | 0.00051843 | 0.0019716
-0.43 | 0.00011765 | 0.00054128 | 0.002049
-0.42 | 0.00013224 | 0.0005889 | 0.0021821
-0.41 | 0.00015374 | 0.0006553 | 0.0023819
-0.4 | 0.00018514 | 0.0007487 | 0.0027074
-0.39 | 0.00023029 | 0.0008888 | 0.0031664
-0.38 | 0.00029352 | 0.0010845 | 0.0038231
-0.37 | 0.00038302 | 0.001356 | 0.0047656
-0.36 | 0.000506 | 0.0017461 | 0.006162
-0.35 | 0.0007009 | 0.0022878 | 0.008068
-0.34 | 0.0009427 | 0.0030516 | 0.010743
-0.33 | 0.0012742 | 0.0040824 | 0.014518
-0.32 | 0.0017335 | 0.0055173 | 0.019845
-0.31 | 0.002366 | 0.007711 | 0.027267
-0.3 | 0.0032215 | 0.010445 | 0.037553
-0.29 | 0.0044247 | 0.014302 | 0.051925
-0.28 | 0.006205 | 0.019552 | 0.0719
-0.27 | 0.008486 | 0.026828 | 0.0984
-0.26 | 0.011507 | 0.03665 | 0.13608
-0.25 | 0.015741 | 0.050028 | 0.18595
-0.24 | 0.021402 | 0.06904 | 0.25327
-0.23 | 0.029231 | 0.09335 | 0.34787
-0.22 | 0.039544 | 0.12679 | 0.47176
-0.21 | 0.053699 | 0.1718 | 0.6412
-0.2 | 0.07357 | 0.23217 | 0.8641
-0.19 | 0.0994 | 0.31312 | 1.1659
-0.18 | 0.13468 | 0.42115 | 1.5603
-0.17 | 0.18141 | 0.56755 | 2.0809
-0.16 | 0.24327 | 0.7557 | 2.7468
-0.15 | 0.32611 | 1.007 | 3.5961
-0.14 | 0.43589 | 1.3337 | 4.6963
-0.13 | 0.5821 | 1.7572 | 6.093
-0.12 | 0.7702 | 2.3113 | 7.742
-0.11 | 1.0234 | 3.0088 | 9.795
-0.1 | 1.3504 | 3.9007 | 12.241
-0.09 | 1.7779 | 5.0343 | 15.129
-0.08 | 2.3162 | 6.419 | 18.503
-0.07 | 2.996 | 8.133 | 22.386
-0.06 | 3.8545 | 10.213 | 26.716
-0.05 | 4.9233 | 12.691 | 31.671
-0.04 | 6.173 | 15.608 | 37.126
-0.03 | 7.728 | 19.041 | 42.962
-0.02 | 9.613 | 22.918 | 49.533
-0.01 | 11.807 | 27.411 | 56.501
0 | 14.35 | 32.46 | 64.16
0.01 | 17.248 | 37.918 | 72.12
0.02 | 20.468 | 43.964 | 80.5
0.03 | 24.103 | 50.494 | 89.33
0.04 | 28.006 | 57.41 | 98.63
0.05 | 32.228 | 64.82 | 108.29
0.06 | 36.676 | 72.77 | 118.23
0.07 | 41.422 | 81.07 | 128.71
0.08 | 46.271 | 89.69 | 139.03
0.09 | 51.301 | 98.65 | 149.94
0.1 | 56.421 | 107.82 | 161.05
0.11 | 61.45 | 117.49 | 172.29
0.12 | 66.7 | 127.56 | 183.96
0.13 | 71.74 | 137.61 | 195.41
0.14 | 76.77 | 148.05 | 207.23
0.15 | 81.67 | 158.51 | 219.15
0.16 | 86.55 | 169.36 | 231.29
0.17 | 91.18 | 180.24 | 243.18
0.18 | 95.71 | 191.29 | 255.39
0.19 | 100.01 | 202.44 | 267.6
0.2 | 104.03 | 213.77 | 279.82
0.21 | 107.95 | 225.25 | 292.31
0.22 | 111.6 | 236.67 | 304.36
0.23 | 115.24 | 248.18 | 316.71
0.24 | 118.59 | 259.53 | 329.07
0.25 | 121.7 | 271.24 | 341.34
0.26 | 124.59 | 282.75 | 353.62
0.27 | 127.41 | 294.15 | 365.63
0.28 | 130.01 | 305.71 | 377.83
0.29 | 132.5 | 316.88 | 389.76
0.3 | 134.86 | 328.41 | 401.84
0.31 | 136.98 | 339.72 | 413.69
0.32 | 139.08 | 350.85 | 425.43
0.33 | 140.84 | 361.96 | 437.09
0.34 | 142.66 | 372.78 | 448.54
0.35 | 144.47 | 383.58 | 459.92
0.36 | 145.85 | 394.3 | 470.96
0.37 | 147.41 | 404.83 | 482.18
0.38 | 148.77 | 415 | 493.1
0.39 | 150.09 | 425.11 | 503.85
0.4 | 151.36 | 435.07 | 514.41
0.41 | 152.56 | 444.75 | 524.63
0.42 | 153.48 | 454.33 | 534.99
0.43 | 154.6 | 463.46 | 544.95
0.44 | 155.61 | 472.46 | 554.69
0.45 | 156.28 | 481.25 | 564.18
0.46 | 157.41 | 489.77 | 573.3
0.47 | 158.09 | 497.88 | 582.3
0.48 | 158.88 | 505.74 | 591
0.49 | 159.7 | 513.38 | 599.9
0.5 | 160.12 | 520.71 | 608.4

## Tranconductance (mS-mm)
VGS (V) | VDS = 0.100 V | VDS = 0.500 V | VDS = 0.900 V
-0.75 | -0.001395 | -0.00484 | -0.01508
-0.74 | -0.001495 | -0.00424 | -0.01297
-0.73 | -0.0014355 | -0.004505 | -0.012215
-0.72 | -0.001419 | -0.005065 | -0.014085
-0.71 | -0.0012255 | -0.004485 | -0.013895
-0.7 | -0.001099 | -0.004355 | -0.013035
-0.69 | -0.001221 | -0.003935 | -0.012365
-0.68 | -0.0011355 | -0.003655 | -0.01121
-0.67 | -0.001012 | -0.003805 | -0.01162
-0.66 | -0.0009915 | -0.004155 | -0.01119
-0.65 | -0.0009825 | -0.0037 | -0.01107
-0.64 | -0.000942 | -0.003235 | -0.01063
-0.63 | -0.000934 | -0.00321 | -0.00992
-0.62 | -0.000852 | -0.00333 | -0.00997
-0.61 | -0.000749 | -0.003275 | -0.009215
-0.6 | -0.0007495 | -0.00259 | -0.009765
-0.59 | -0.0007795 | -0.00303 | -0.0083
-0.58 | -0.000743 | -0.00287 | -0.009375
-0.57 | -0.0007315 | -0.00277 | -0.01055
-0.56 | -0.0006525 | -0.002595 | -0.008485
-0.55 | -0.0006555 | -0.00203 | -0.00695
-0.54 | -0.000596 | -0.002295 | -0.007575
-0.53 | -0.000503 | -0.002205 | -0.00785
-0.52 | -0.000453 | -0.002285 | -0.00553
-0.51 | -0.000355 | -0.00216 | -0.00558
-0.5 | -0.000349 | -0.001325 | -0.005795
-0.49 | -0.0002885 | -0.00094 | -0.004645
-0.48 | -0.0001535 | -0.00091 | -0.002965
-0.47 | 1.058791e-18 | -0.0005895 | -0.00211
-0.46 | 0.000162 | 0.000106 | -0.00041
-0.45 | 0.000392 | 0.000911 | 0.00208
-0.44 | 0.000768 | 0.001793 | 0.005115
-0.43 | 0.001207 | 0.0035235 | 0.010525
-0.42 | 0.0018045 | 0.005701 | 0.016645
-0.41 | 0.002645 | 0.00799 | 0.026265
-0.4 | 0.0038275 | 0.011675 | 0.039225
-0.39 | 0.005419 | 0.01679 | 0.055785
-0.38 | 0.0076365 | 0.02336 | 0.07996
-0.37 | 0.010624 | 0.03308 | 0.116945
-0.36 | 0.015894 | 0.04659 | 0.16512
-0.35 | 0.021835 | 0.065275 | 0.22905
-0.34 | 0.028665 | 0.08973 | 0.3225
-0.33 | 0.03954 | 0.123285 | 0.4551
-0.32 | 0.05459 | 0.18143 | 0.63745
-0.31 | 0.0744 | 0.246385 | 0.8854
-0.3 | 0.102935 | 0.32955 | 1.2329
-0.29 | 0.149175 | 0.45535 | 1.71735
-0.28 | 0.203065 | 0.6263 | 2.32375
-0.27 | 0.2651 | 0.8549 | 3.209
-0.26 | 0.36275 | 1.16 | 4.3775
-0.25 | 0.49475 | 1.6195 | 5.8595
-0.24 | 0.6745 | 2.1661 | 8.096
-0.23 | 0.9071 | 2.8875 | 10.9245
-0.22 | 1.2234 | 3.9225 | 14.6665
-0.21 | 1.7013 | 5.269 | 19.617
-0.2 | 2.28505 | 7.066 | 26.235
-0.19 | 3.0555 | 9.449 | 34.81
-0.18 | 4.1005 | 12.7215 | 45.75
-0.17 | 5.4295 | 16.7275 | 59.325
-0.16 | 7.235 | 21.9725 | 75.76
-0.15 | 9.631 | 28.9 | 97.475
-0.14 | 12.7995 | 37.51 | 124.845
-0.13 | 16.7155 | 48.88 | 152.285
-0.12 | 22.065 | 62.58 | 185.1
-0.11 | 29.01 | 79.47 | 224.95
-0.1 | 37.725 | 101.275 | 266.7
-0.09 | 48.29 | 125.915 | 313.1
-0.08 | 60.905 | 154.935 | 362.85
-0.07 | 76.915 | 189.7 | 410.65
-0.06 | 96.365 | 227.9 | 464.25
-0.05 | 115.925 | 269.75 | 520.5
-0.04 | 140.235 | 317.5 | 564.55
-0.03 | 172 | 365.5 | 620.35
-0.02 | 203.95 | 418.5 | 676.95
-0.01 | 236.85 | 477.1 | 731.35
0 | 272.05 | 525.35 | 780.95
0.01 | 305.9 | 575.2 | 817
0.02 | 342.75 | 628.8 | 860.5
0.03 | 376.9 | 672.3 | 906.5
0.04 | 406.25 | 716.3 | 948
0.05 | 433.5 | 768 | 980
0.06 | 459.7 | 812.5 | 1021
0.07 | 479.75 | 846 | 1040
0.08 | 493.95 | 879 | 1061.5
0.09 | 507.5 | 906.5 | 1101
0.1 | 507.45 | 942 | 1117.5
0.11 | 513.95 | 987 | 1145.5
0.12 | 514.5 | 1006 | 1156
0.13 | 503.5 | 1024.5 | 1163.5
0.14 | 496.5 | 1045 | 1187
0.15 | 489 | 1065.5 | 1203
0.16 | 475.5 | 1086.5 | 1201.5
0.17 | 458 | 1096.5 | 1205
0.18 | 441.5 | 1110 | 1221
0.19 | 416 | 1124 | 1221.5
0.2 | 397 | 1140.5 | 1235.5
0.21 | 378.5 | 1145 | 1227
0.22 | 364.5 | 1146.5 | 1220
0.23 | 349.5 | 1143 | 1235.5
0.24 | 323 | 1153 | 1231.5
0.25 | 300 | 1161 | 1227.5
0.26 | 285.5 | 1145.5 | 1214.5
0.27 | 271 | 1148 | 1210.5
0.28 | 254.5 | 1136.5 | 1206.5
0.29 | 242.5 | 1135 | 1200.5
0.3 | 224 | 1142 | 1196.5
0.31 | 211 | 1122 | 1179.5
0.32 | 193 | 1112 | 1170
0.33 | 179 | 1096.5 | 1155.5
0.34 | 181.5 | 1081 | 1141.5
0.35 | 159.5 | 1076 | 1121
0.36 | 147 | 1062.5 | 1113
0.37 | 146 | 1035 | 1107
0.38 | 134 | 1014 | 1083.5
0.39 | 129.5 | 1003.5 | 1065.5
0.4 | 123.5 | 982 | 1039
0.41 | 106 | 963 | 1029
0.42 | 102 | 935.5 | 1016
0.43 | 106.5 | 906.5 | 985
0.44 | 84 | 889.5 | 961.5
0.45 | 90 | 865.5 | 930.5
0.46 | 90.5 | 831.5 | 906
0.47 | 73.5 | 798.5 | 885
0.48 | 80.5 | 775 | 880
0.49 | 62 | 748.5 | 870
0.5 | 42 | 733 | 850