## IDS-VDS Characteristic (mA-mm)
VGS (V) | VDS = 0.100 V | VDS = 0.500 V | VDS = 0.900 V
-0.75 | 0.00033474 | 0.0013893 | 0.004603
-0.74 | 0.00031986 | 0.0013361 | 0.0044683
-0.73 | 0.00030756 | 0.0012941 | 0.0043423
-0.72 | 0.00029185 | 0.0012405 | 0.0042165
-0.71 | 0.0002796 | 0.0012022 | 0.00406
-0.7 | 0.00026621 | 0.0011576 | 0.0039453
-0.69 | 0.00025314 | 0.0011064 | 0.0038144
-0.68 | 0.0002412 | 0.001066 | 0.0037017
-0.67 | 0.00023058 | 0.0010303 | 0.0035505
-0.66 | 0.00022055 | 0.0009889 | 0.0034565
-0.65 | 0.00021095 | 0.0009528 | 0.0033426
-0.64 | 0.00020273 | 0.000921 | 0.0032372
-0.63 | 0.00019219 | 0.0008894 | 0.0031324
-0.62 | 0.00018429 | 0.0008511 | 0.0030126
-0.61 | 0.00017421 | 0.0008188 | 0.0029351
-0.6 | 0.0001657 | 0.0007864 | 0.0028232
-0.59 | 0.00015834 | 0.0007541 | 0.0027361
-0.58 | 0.00015122 | 0.0007303 | 0.0026711
-0.57 | 0.00014446 | 0.0007075 | 0.002566
-0.56 | 0.00013817 | 0.0006796 | 0.0024977
-0.55 | 0.00013135 | 0.0006513 | 0.0023976
-0.54 | 0.0001252 | 0.0006307 | 0.0023174
-0.53 | 0.00012006 | 0.0006044 | 0.0022352
-0.52 | 0.0001153 | 0.0005823 | 0.0021784
-0.51 | 0.00011139 | 0.0005635 | 0.0021099
-0.5 | 0.00010758 | 0.0005527 | 0.0020626
-0.49 | 0.00010376 | 0.0005378 | 0.0020012
-0.48 | 0.00010219 | 0.0005252 | 0.0019658
-0.47 | 0.00010015 | 0.000515 | 0.0019413
-0.46 | 0.00010121 | 0.0005114 | 0.0019227
-0.45 | 0.00010327 | 0.0005124 | 0.0019414
-0.44 | 0.00010851 | 0.0005254 | 0.0019767
-0.43 | 0.00011766 | 0.0005519 | 0.0020435
-0.42 | 0.00013135 | 0.0005864 | 0.0021575
-0.41 | 0.00015145 | 0.0006491 | 0.0023519
-0.4 | 0.00018176 | 0.0007386 | 0.0026486
-0.39 | 0.00022596 | 0.0008694 | 0.0030936
-0.38 | 0.00028683 | 0.0010567 | 0.0037309
-0.37 | 0.00037261 | 0.0013295 | 0.0046376
-0.36 | 0.00049225 | 0.0016995 | 0.00598
-0.35 | 0.0006842 | 0.0022234 | 0.007836
-0.34 | 0.0009203 | 0.0029524 | 0.010456
-0.33 | 0.0012423 | 0.0039616 | 0.014115
-0.32 | 0.0016823 | 0.0053575 | 0.019337
-0.31 | 0.0022953 | 0.007448 | 0.026482
-0.3 | 0.0031451 | 0.010153 | 0.036667
-0.29 | 0.0043174 | 0.013875 | 0.050352
-0.28 | 0.006049 | 0.019009 | 0.06983
-0.27 | 0.008263 | 0.026029 | 0.09597
-0.26 | 0.011256 | 0.035587 | 0.1327
-0.25 | 0.015369 | 0.048707 | 0.18049
-0.24 | 0.020951 | 0.06703 | 0.24884
-0.23 | 0.028619 | 0.09145 | 0.33969
-0.22 | 0.038959 | 0.12395 | 0.46194
-0.21 | 0.052631 | 0.16798 | 0.6271
-0.2 | 0.07279 | 0.22738 | 0.8439
-0.19 | 0.09818 | 0.30513 | 1.138
-0.18 | 0.13295 | 0.41373 | 1.531
-0.17 | 0.17843 | 0.55385 | 2.0309
-0.16 | 0.24078 | 0.7421 | 2.6888
-0.15 | 0.32225 | 0.984 | 3.5228
-0.14 | 0.43216 | 1.3054 | 4.5741
-0.13 | 0.5744 | 1.7249 | 5.955
-0.12 | 0.7649 | 2.2586 | 7.597
-0.11 | 1.0124 | 2.9503 | 9.573
-0.1 | 1.3341 | 3.8299 | 11.955
-0.09 | 1.7567 | 4.9376 | 14.855
-0.08 | 2.2853 | 6.287 | 18.111
-0.07 | 2.9635 | 7.972 | 21.985
-0.06 | 3.8019 | 9.974 | 26.323
-0.05 | 4.863 | 12.454 | 31.126
-0.04 | 6.098 | 15.378 | 36.561
-0.03 | 7.651 | 18.646 | 42.417
-0.02 | 9.515 | 22.587 | 48.822
-0.01 | 11.662 | 26.946 | 55.76
0 | 14.219 | 31.953 | 63.4
0.01 | 17.07 | 37.359 | 71.21
0.02 | 20.248 | 43.285 | 79.61
0.03 | 23.82 | 49.804 | 88.54
0.04 | 27.731 | 56.743 | 97.64
0.05 | 31.905 | 64.07 | 107.21
0.06 | 36.331 | 71.95 | 117.17
0.07 | 41.072 | 80.25 | 127.45
0.08 | 45.882 | 88.77 | 138.03
0.09 | 50.969 | 97.73 | 148.87
0.1 | 56.04 | 106.99 | 159.71
0.11 | 61.06 | 116.63 | 171.05
0.12 | 66.26 | 126.59 | 182.67
0.13 | 71.37 | 136.59 | 194.29
0.14 | 76.38 | 147.11 | 206.05
0.15 | 81.32 | 157.51 | 217.75
0.16 | 86.23 | 168.36 | 229.93
0.17 | 90.92 | 179.32 | 242.01
0.18 | 95.45 | 190.26 | 254.16
0.19 | 99.68 | 201.48 | 266.34
0.2 | 103.79 | 212.82 | 278.49
0.21 | 107.73 | 224.27 | 290.97
0.22 | 111.5 | 235.56 | 303.19
0.23 | 115.12 | 247.12 | 315.51
0.24 | 118.55 | 258.66 | 327.71
0.25 | 121.64 | 270.2 | 340.08
0.26 | 124.47 | 281.86 | 352.34
0.27 | 127.29 | 293.15 | 364.43
0.28 | 129.86 | 304.65 | 376.69
0.29 | 132.57 | 316.07 | 388.45
0.3 | 134.86 | 327.49 | 400.67
0.31 | 136.97 | 338.8 | 412.49
0.32 | 138.97 | 349.95 | 424.22
0.33 | 140.9 | 361 | 436.03
0.34 | 142.82 | 371.99 | 447.43
0.35 | 144.54 | 382.8 | 458.84
0.36 | 146.04 | 393.38 | 470.05
0.37 | 147.41 | 404.01 | 481.2
0.38 | 149.09 | 414.28 | 492.05
0.39 | 150.38 | 424.43 | 502.78
0.4 | 151.53 | 434.38 | 513.4
0.41 | 152.6 | 444.02 | 523.73
0.42 | 153.52 | 453.57 | 534.07
0.43 | 154.91 | 462.84 | 543.87
0.44 | 155.8 | 471.86 | 553.7
0.45 | 156.6 | 480.61 | 563.28
0.46 | 157.43 | 489.15 | 572.4
0.47 | 158.19 | 497.28 | 581.6
0.48 | 159.19 | 505.19 | 590.2
0.49 | 159.87 | 512.85 | 599.2
0.5 | 160.4 | 520.16 | 607.2

## Tranconductance (mS-mm)
VGS (V) | VDS = 0.100 V | VDS = 0.500 V | VDS = 0.900 V
-0.75 | -0.001488 | -0.00532 | -0.01347
-0.74 | -0.001359 | -0.00476 | -0.013035
-0.73 | -0.0014005 | -0.00478 | -0.01259
-0.72 | -0.001398 | -0.004595 | -0.014115
-0.71 | -0.001282 | -0.004145 | -0.01356
-0.7 | -0.001323 | -0.00479 | -0.01228
-0.69 | -0.0012505 | -0.00458 | -0.01218
-0.68 | -0.001128 | -0.003805 | -0.013195
-0.67 | -0.0010325 | -0.003855 | -0.01226
-0.66 | -0.0009815 | -0.003875 | -0.010395
-0.65 | -0.000891 | -0.003395 | -0.010965
-0.64 | -0.000938 | -0.00317 | -0.01051
-0.63 | -0.000922 | -0.003495 | -0.01123
-0.62 | -0.000899 | -0.00353 | -0.009865
-0.61 | -0.0009295 | -0.003235 | -0.00947
-0.6 | -0.0007935 | -0.003235 | -0.00995
-0.59 | -0.000724 | -0.002805 | -0.007605
-0.58 | -0.000694 | -0.00233 | -0.008505
-0.57 | -0.0006525 | -0.002535 | -0.00867
-0.56 | -0.0006555 | -0.00281 | -0.00842
-0.55 | -0.0006485 | -0.002445 | -0.009015
-0.54 | -0.0005645 | -0.002345 | -0.00812
-0.53 | -0.000495 | -0.00242 | -0.00695
-0.52 | -0.0004335 | -0.002045 | -0.006265
-0.51 | -0.000386 | -0.00148 | -0.00579
-0.5 | -0.0003815 | -0.001285 | -0.005435
-0.49 | -0.0002695 | -0.001375 | -0.00484
-0.48 | -0.0001805 | -0.00114 | -0.002995
-0.47 | -4.9e-05 | -0.00069 | -0.002155
-0.46 | 0.000156 | -0.00013 | 5e-06
-0.45 | 0.000365 | 0.0007 | 0.0027
-0.44 | 0.0007195 | 0.001975 | 0.005105
-0.43 | 0.001142 | 0.00305 | 0.00904
-0.42 | 0.0016895 | 0.00486 | 0.01542
-0.41 | 0.0025205 | 0.00761 | 0.024555
-0.4 | 0.0037255 | 0.011015 | 0.037085
-0.39 | 0.0052535 | 0.015905 | 0.054115
-0.38 | 0.0073325 | 0.023005 | 0.0772
-0.37 | 0.010271 | 0.03214 | 0.112455
-0.36 | 0.0155795 | 0.044695 | 0.15992
-0.35 | 0.0214025 | 0.062645 | 0.2238
-0.34 | 0.027905 | 0.08691 | 0.31395
-0.33 | 0.0381 | 0.120255 | 0.44405
-0.32 | 0.05265 | 0.17432 | 0.61835
-0.31 | 0.07314 | 0.239775 | 0.8665
-0.3 | 0.101105 | 0.32135 | 1.1935
-0.29 | 0.145195 | 0.4428 | 1.65815
-0.28 | 0.19728 | 0.6077 | 2.2809
-0.27 | 0.26035 | 0.8289 | 3.1435
-0.26 | 0.3553 | 1.1339 | 4.226
-0.25 | 0.48475 | 1.57215 | 5.807
-0.24 | 0.6625 | 2.13715 | 7.96
-0.23 | 0.9004 | 2.846 | 10.655
-0.22 | 1.2006 | 3.8265 | 14.3705
-0.21 | 1.69155 | 5.1715 | 19.098
-0.2 | 2.27745 | 6.8575 | 25.545
-0.19 | 3.008 | 9.3175 | 34.355
-0.18 | 4.0125 | 12.436 | 44.645
-0.17 | 5.3915 | 16.4185 | 57.89
-0.16 | 7.191 | 21.5075 | 74.595
-0.15 | 9.569 | 28.165 | 94.265
-0.14 | 12.6075 | 37.045 | 121.61
-0.13 | 16.637 | 47.66 | 151.145
-0.12 | 21.9 | 61.27 | 180.9
-0.11 | 28.46 | 78.565 | 217.9
-0.1 | 37.215 | 99.365 | 264.1
-0.09 | 47.56 | 122.855 | 307.8
-0.08 | 60.34 | 151.72 | 356.5
-0.07 | 75.83 | 184.35 | 410.6
-0.06 | 94.975 | 224.1 | 457.05
-0.05 | 114.805 | 270.2 | 511.9
-0.04 | 139.4 | 309.6 | 564.55
-0.03 | 170.85 | 360.45 | 613.05
-0.02 | 200.55 | 415 | 667.15
-0.01 | 235.2 | 468.3 | 728.9
0 | 270.4 | 520.65 | 772.5
0.01 | 301.45 | 566.6 | 810.5
0.02 | 337.5 | 622.25 | 866.5
0.03 | 374.15 | 672.9 | 901.5
0.04 | 404.25 | 713.3 | 933.5
0.05 | 430 | 760.35 | 976.5
0.06 | 458.35 | 809 | 1012
0.07 | 477.55 | 841 | 1043
0.08 | 494.85 | 874 | 1071
0.09 | 507.9 | 911 | 1084
0.1 | 504.55 | 945 | 1109
0.11 | 511 | 980 | 1148
0.12 | 515.5 | 998 | 1162
0.13 | 506 | 1026 | 1169
0.14 | 497.5 | 1046 | 1173
0.15 | 492.5 | 1062.5 | 1194
0.16 | 480 | 1090.5 | 1213
0.17 | 461 | 1095 | 1211.5
0.18 | 438 | 1108 | 1216.5
0.19 | 417 | 1128 | 1216.5
0.2 | 402.5 | 1139.5 | 1231.5
0.21 | 385.5 | 1137 | 1235
0.22 | 369.5 | 1142.5 | 1227
0.23 | 352.5 | 1155 | 1226
0.24 | 326 | 1154 | 1228.5
0.25 | 296 | 1160 | 1231.5
0.26 | 282.5 | 1147.5 | 1217.5
0.27 | 269.5 | 1139.5 | 1217.5
0.28 | 264 | 1146 | 1201
0.29 | 250 | 1142 | 1199
0.3 | 220 | 1136.5 | 1202
0.31 | 205.5 | 1123 | 1177.5
0.32 | 196.5 | 1110 | 1177
0.33 | 192.5 | 1102 | 1160.5
0.34 | 182 | 1090 | 1140.5
0.35 | 161 | 1069.5 | 1131
0.36 | 143.5 | 1060.5 | 1118
0.37 | 152.5 | 1045 | 1100
0.38 | 148.5 | 1021 | 1079
0.39 | 122 | 1005 | 1067.5
0.4 | 111 | 979.5 | 1047.5
0.41 | 99.5 | 959.5 | 1033.5
0.42 | 115.5 | 941 | 1007
0.43 | 114 | 914.5 | 981.5
0.44 | 84.5 | 888.5 | 970.5
0.45 | 81.5 | 864.5 | 935
0.46 | 79.5 | 833.5 | 916
0.47 | 88 | 802 | 890
0.48 | 84 | 778.5 | 880
0.49 | 60.5 | 748.5 | 850
0.5 | 53 | 731 | 800