## IDS-VDS Characteristic (mA-mm)
VGS (V) | VDS = 0.100 V | VDS = 0.500 V | VDS = 0.900 V
-0.75 | 0.00030985 | 0.00127 | 0.0041256
-0.74 | 0.00029683 | 0.0012297 | 0.0039956
-0.73 | 0.00028366 | 0.0011747 | 0.0038468
-0.72 | 0.00027036 | 0.0011263 | 0.0037185
-0.71 | 0.00025829 | 0.0010968 | 0.0036089
-0.7 | 0.00024751 | 0.0010563 | 0.0035009
-0.69 | 0.00023778 | 0.0010147 | 0.0033991
-0.68 | 0.00022504 | 0.0009724 | 0.0032803
-0.67 | 0.00021482 | 0.0009341 | 0.0031885
-0.66 | 0.00020365 | 0.0009137 | 0.0030911
-0.65 | 0.00019643 | 0.0008724 | 0.0029841
-0.64 | 0.00018644 | 0.0008414 | 0.0028904
-0.63 | 0.00017839 | 0.0008051 | 0.0027911
-0.62 | 0.00017056 | 0.0007714 | 0.0026974
-0.61 | 0.00016464 | 0.0007492 | 0.0026162
-0.6 | 0.00015555 | 0.0007161 | 0.0025531
-0.59 | 0.00014787 | 0.0006945 | 0.002464
-0.58 | 0.0001412 | 0.0006641 | 0.0023832
-0.57 | 0.00013606 | 0.0006412 | 0.0023047
-0.56 | 0.00013024 | 0.0006169 | 0.0022381
-0.55 | 0.00012378 | 0.0005986 | 0.0021643
-0.54 | 0.00011882 | 0.0005774 | 0.0020912
-0.53 | 0.00011329 | 0.0005556 | 0.0020308
-0.52 | 0.00010857 | 0.0005432 | 0.0019692
-0.51 | 0.00010426 | 0.0005259 | 0.0019103
-0.5 | 0.00010117 | 0.0005133 | 0.0018651
-0.49 | 9.891e-05 | 0.0004976 | 0.0018117
-0.48 | 9.723e-05 | 0.00048797 | 0.0017851
-0.47 | 9.704e-05 | 0.00047914 | 0.0017732
-0.46 | 9.775e-05 | 0.0004812 | 0.0017562
-0.45 | 9.976e-05 | 0.00048419 | 0.0017887
-0.44 | 0.00010623 | 0.00049789 | 0.0018373
-0.43 | 0.00011632 | 0.00052776 | 0.001933
-0.42 | 0.00013119 | 0.0005762 | 0.0020675
-0.41 | 0.00015409 | 0.0006456 | 0.0022933
-0.4 | 0.00018651 | 0.0007481 | 0.0026237
-0.39 | 0.00023334 | 0.0008895 | 0.0031058
-0.38 | 0.00029944 | 0.0010974 | 0.0038059
-0.37 | 0.00039045 | 0.0013851 | 0.0048104
-0.36 | 0.00051633 | 0.0017913 | 0.006324
-0.35 | 0.0007216 | 0.0023514 | 0.008285
-0.34 | 0.0009714 | 0.0031413 | 0.011112
-0.33 | 0.001312 | 0.0042366 | 0.015164
-0.32 | 0.0017872 | 0.005817 | 0.020742
-0.31 | 0.0024348 | 0.00789 | 0.02836
-0.3 | 0.0033332 | 0.010749 | 0.039268
-0.29 | 0.0045693 | 0.014682 | 0.054191
-0.28 | 0.006376 | 0.020217 | 0.07501
-0.27 | 0.008731 | 0.027792 | 0.10333
-0.26 | 0.011889 | 0.037989 | 0.14153
-0.25 | 0.016192 | 0.051701 | 0.19376
-0.24 | 0.021967 | 0.07176 | 0.26561
-0.23 | 0.02999 | 0.09724 | 0.36091
-0.22 | 0.040778 | 0.13231 | 0.49315
-0.21 | 0.055478 | 0.17819 | 0.6655
-0.2 | 0.07582 | 0.24049 | 0.9001
-0.19 | 0.10274 | 0.32396 | 1.2146
-0.18 | 0.13879 | 0.43661 | 1.6281
-0.17 | 0.18709 | 0.5833 | 2.1477
-0.16 | 0.25048 | 0.782 | 2.8507
-0.15 | 0.33619 | 1.035 | 3.7322
-0.14 | 0.44979 | 1.3767 | 4.8628
-0.13 | 0.596 | 1.8154 | 6.297
-0.12 | 0.7924 | 2.3785 | 7.997
-0.11 | 1.0514 | 3.1066 | 10.092
-0.1 | 1.3867 | 4.0218 | 12.597
-0.09 | 1.8202 | 5.1796 | 15.57
-0.08 | 2.3737 | 6.585 | 18.962
-0.07 | 3.0727 | 8.345 | 22.927
-0.06 | 3.9487 | 10.426 | 27.329
-0.05 | 5.0332 | 12.999 | 32.298
-0.04 | 6.301 | 15.989 | 37.866
-0.03 | 7.904 | 19.456 | 43.787
-0.02 | 9.795 | 23.46 | 50.38
-0.01 | 12.039 | 27.914 | 57.5
0 | 14.616 | 33.003 | 65.01
0.01 | 17.526 | 38.592 | 73.06
0.02 | 20.778 | 44.648 | 81.43
0.03 | 24.419 | 51.164 | 90.38
0.04 | 28.335 | 58.28 | 99.58
0.05 | 32.603 | 65.6 | 109.31
0.06 | 37.101 | 73.58 | 119.29
0.07 | 41.841 | 82.02 | 129.66
0.08 | 46.768 | 90.6 | 140.35
0.09 | 51.768 | 99.68 | 151
0.1 | 56.888 | 108.92 | 162.23
0.11 | 61.84 | 118.59 | 173.51
0.12 | 67.16 | 128.53 | 185.01
0.13 | 72.26 | 138.72 | 196.67
0.14 | 77.28 | 149.06 | 208.43
0.15 | 82.19 | 159.59 | 220.23
0.16 | 87.03 | 170.51 | 232.4
0.17 | 91.68 | 181.4 | 244.48
0.18 | 96.17 | 192.41 | 256.38
0.19 | 100.44 | 203.47 | 268.75
0.2 | 104.56 | 214.91 | 281.02
0.21 | 108.52 | 226.41 | 293.41
0.22 | 112.17 | 237.81 | 305.83
0.23 | 115.65 | 249.39 | 317.83
0.24 | 119.03 | 260.7 | 330.21
0.25 | 122.32 | 272.35 | 342.54
0.26 | 125.15 | 283.87 | 354.79
0.27 | 127.93 | 295.37 | 366.91
0.28 | 130.53 | 306.71 | 378.91
0.29 | 132.9 | 318.08 | 390.94
0.3 | 135.41 | 329.58 | 402.99
0.31 | 137.49 | 340.75 | 414.81
0.32 | 139.47 | 352 | 426.42
0.33 | 141.36 | 362.92 | 438.16
0.34 | 143.19 | 373.9 | 449.65
0.35 | 144.92 | 384.72 | 460.99
0.36 | 146.55 | 395.31 | 472.27
0.37 | 147.9 | 406 | 483.24
0.38 | 149.33 | 416.11 | 494.21
0.39 | 150.77 | 426.26 | 504.99
0.4 | 151.95 | 436.13 | 515.49
0.41 | 153.04 | 445.83 | 525.88
0.42 | 154.11 | 455.38 | 535.96
0.43 | 155 | 464.51 | 545.95
0.44 | 156.23 | 473.5 | 555.7
0.45 | 156.97 | 482.23 | 565.22
0.46 | 157.81 | 490.77 | 574.4
0.47 | 158.63 | 498.83 | 583.4
0.48 | 159.37 | 506.74 | 591.9
0.49 | 160.19 | 514.32 | 600.9
0.5 | 160.83 | 521.67 | 609.2

## Tranconductance (mS-mm)
VGS (V) | VDS = 0.100 V | VDS = 0.500 V | VDS = 0.900 V
-0.75 | -0.001302 | -0.00403 | -0.013
-0.74 | -0.0013095 | -0.004765 | -0.01394
-0.73 | -0.0013235 | -0.00517 | -0.013855
-0.72 | -0.0012685 | -0.003895 | -0.011895
-0.71 | -0.0011425 | -0.0035 | -0.01088
-0.7 | -0.0010255 | -0.004105 | -0.01049
-0.69 | -0.0011235 | -0.004195 | -0.01103
-0.68 | -0.001148 | -0.00403 | -0.01053
-0.67 | -0.0010695 | -0.002935 | -0.00946
-0.66 | -0.0009195 | -0.003085 | -0.01022
-0.65 | -0.0008605 | -0.003615 | -0.010035
-0.64 | -0.000902 | -0.003365 | -0.00965
-0.63 | -0.000794 | -0.0035 | -0.00965
-0.62 | -0.0006875 | -0.002795 | -0.008745
-0.61 | -0.0007505 | -0.002765 | -0.007215
-0.6 | -0.0008385 | -0.002735 | -0.00761
-0.59 | -0.0007175 | -0.0026 | -0.008495
-0.58 | -0.0005905 | -0.002665 | -0.007965
-0.57 | -0.000548 | -0.00236 | -0.007255
-0.56 | -0.000614 | -0.00213 | -0.00702
-0.55 | -0.000571 | -0.001975 | -0.007345
-0.54 | -0.0005245 | -0.00215 | -0.006675
-0.53 | -0.0005125 | -0.00171 | -0.0061
-0.52 | -0.0004515 | -0.001485 | -0.006025
-0.51 | -0.00037 | -0.001495 | -0.005205
-0.5 | -0.0002675 | -0.001415 | -0.00493
-0.49 | -0.000197 | -0.0012665 | -0.004
-0.48 | -9.35e-05 | -0.000923 | -0.001925
-0.47 | 2.6e-05 | -0.0003385 | -0.001445
-0.46 | 0.000136 | 0.0002525 | 0.000775
-0.45 | 0.000424 | 0.0008345 | 0.004055
-0.44 | 0.000828 | 0.0021785 | 0.007215
-0.43 | 0.001248 | 0.0039155 | 0.01151
-0.42 | 0.0018885 | 0.005892 | 0.018015
-0.41 | 0.002766 | 0.008595 | 0.02781
-0.4 | 0.0039625 | 0.012195 | 0.040625
-0.39 | 0.0056465 | 0.017465 | 0.05911
-0.38 | 0.0078555 | 0.02478 | 0.08523
-0.37 | 0.0108445 | 0.034695 | 0.125905
-0.36 | 0.0165575 | 0.048315 | 0.17373
-0.35 | 0.0227535 | 0.0675 | 0.2394
-0.34 | 0.02952 | 0.09426 | 0.34395
-0.33 | 0.04079 | 0.133785 | 0.4815
-0.32 | 0.05614 | 0.18267 | 0.6598
-0.31 | 0.0773 | 0.2466 | 0.9263
-0.3 | 0.106725 | 0.3396 | 1.29155
-0.29 | 0.15214 | 0.4734 | 1.7871
-0.28 | 0.208085 | 0.6555 | 2.45695
-0.27 | 0.27565 | 0.8886 | 3.326
-0.26 | 0.37305 | 1.19545 | 4.5215
-0.25 | 0.5039 | 1.68855 | 6.204
-0.24 | 0.6899 | 2.27695 | 8.3575
-0.23 | 0.94055 | 3.0275 | 11.377
-0.22 | 1.2744 | 4.0475 | 15.2295
-0.21 | 1.7521 | 5.409 | 20.3475
-0.2 | 2.3631 | 7.2885 | 27.455
-0.19 | 3.1485 | 9.806 | 36.4
-0.18 | 4.2175 | 12.967 | 46.655
-0.17 | 5.5845 | 17.2695 | 61.13
-0.16 | 7.455 | 22.585 | 79.225
-0.15 | 9.9655 | 29.735 | 100.605
-0.14 | 12.9905 | 39.02 | 128.24
-0.13 | 17.1305 | 50.09 | 156.71
-0.12 | 22.77 | 64.56 | 189.75
-0.11 | 29.715 | 82.165 | 230
-0.1 | 38.44 | 103.65 | 273.9
-0.09 | 49.35 | 128.16 | 318.25
-0.08 | 62.625 | 158.27 | 367.85
-0.07 | 78.75 | 192.05 | 418.35
-0.06 | 98.025 | 232.7 | 468.55
-0.05 | 117.615 | 278.15 | 526.85
-0.04 | 143.54 | 322.85 | 574.45
-0.03 | 174.7 | 373.55 | 625.7
-0.02 | 206.75 | 422.9 | 685.65
-0.01 | 241.05 | 477.15 | 731.5
0 | 274.35 | 533.9 | 778
0.01 | 308.1 | 582.25 | 821
0.02 | 344.65 | 628.6 | 866
0.03 | 377.85 | 681.6 | 907.5
0.04 | 409.2 | 721.8 | 946.5
0.05 | 438.3 | 765 | 985.5
0.06 | 461.9 | 821 | 1017.5
0.07 | 483.35 | 851 | 1053
0.08 | 496.35 | 883 | 1067
0.09 | 506 | 916 | 1094
0.1 | 503.6 | 945.5 | 1125.5
0.11 | 513.6 | 980.5 | 1139
0.12 | 521 | 1006.5 | 1158
0.13 | 506 | 1026.5 | 1171
0.14 | 496.5 | 1043.5 | 1178
0.15 | 487.5 | 1072.5 | 1198.5
0.16 | 474.5 | 1090.5 | 1212.5
0.17 | 457 | 1095 | 1199
0.18 | 438 | 1103.5 | 1213.5
0.19 | 419.5 | 1125 | 1232
0.2 | 404 | 1147 | 1233
0.21 | 380.5 | 1145 | 1240.5
0.22 | 356.5 | 1149 | 1221
0.23 | 343 | 1144.5 | 1219
0.24 | 333.5 | 1148 | 1235.5
0.25 | 306 | 1158.5 | 1229
0.26 | 280.5 | 1151 | 1218.5
0.27 | 269 | 1142 | 1206
0.28 | 248.5 | 1135.5 | 1201.5
0.29 | 244 | 1143.5 | 1204
0.3 | 229.5 | 1133.5 | 1193.5
0.31 | 203 | 1121 | 1171.5
0.32 | 193.5 | 1108.5 | 1167.5
0.33 | 186 | 1095 | 1161.5
0.34 | 178 | 1090 | 1141.5
0.35 | 168 | 1070.5 | 1131
0.36 | 149 | 1064 | 1112.5
0.37 | 139 | 1040 | 1097
0.38 | 143.5 | 1013 | 1087.5
0.39 | 131 | 1001 | 1064
0.4 | 113.5 | 978.5 | 1044.5
0.41 | 108 | 962.5 | 1023.5
0.42 | 98 | 934 | 1003.5
0.43 | 106 | 906 | 987
0.44 | 98.5 | 886 | 963.5
0.45 | 79 | 863.5 | 935
0.46 | 83 | 830 | 909
0.47 | 78 | 798.5 | 875
0.48 | 78 | 774.5 | 875
0.49 | 73 | 746.5 | 865
0.5 | 64 | 735 | 830