## IDS-VDS Characteristic (mA-mm)
VGS (V) | VDS = 0.100 V | VDS = 0.500 V | VDS = 0.900 V
-0.75 | 0.00030924 | 0.0012279 | 0.0039719
-0.74 | 0.00029367 | 0.0011779 | 0.0038474
-0.73 | 0.00028121 | 0.0011286 | 0.0037267
-0.72 | 0.0002698 | 0.0010932 | 0.003628
-0.71 | 0.00025764 | 0.0010571 | 0.0035231
-0.7 | 0.00024689 | 0.0010217 | 0.0034023
-0.69 | 0.00023437 | 0.0009885 | 0.0032968
-0.68 | 0.00022311 | 0.0009512 | 0.0032005
-0.67 | 0.0002137 | 0.0009163 | 0.003093
-0.66 | 0.00020514 | 0.000876 | 0.0030153
-0.65 | 0.00019463 | 0.0008401 | 0.0028952
-0.64 | 0.0001877 | 0.0008097 | 0.0028212
-0.63 | 0.00017838 | 0.0007806 | 0.0027112
-0.62 | 0.00016948 | 0.0007515 | 0.0026268
-0.61 | 0.00016222 | 0.0007268 | 0.0025485
-0.6 | 0.00015546 | 0.000701 | 0.0024669
-0.59 | 0.00014623 | 0.0006722 | 0.002388
-0.58 | 0.00014082 | 0.0006493 | 0.0023171
-0.57 | 0.00013445 | 0.0006273 | 0.0022433
-0.56 | 0.0001287 | 0.000606 | 0.002178
-0.55 | 0.00012303 | 0.000584 | 0.0021052
-0.54 | 0.00011803 | 0.0005611 | 0.0020461
-0.53 | 0.00011299 | 0.000546 | 0.0019924
-0.52 | 0.00010784 | 0.0005252 | 0.0019411
-0.51 | 0.00010354 | 0.0005079 | 0.0018938
-0.5 | 0.00010072 | 0.0004966 | 0.0018332
-0.49 | 9.76e-05 | 0.00048274 | 0.0017789
-0.48 | 9.638e-05 | 0.0004767 | 0.001759
-0.47 | 9.591e-05 | 0.000473 | 0.0017488
-0.46 | 9.696e-05 | 0.00047125 | 0.0017443
-0.45 | 0.0001011 | 0.00048102 | 0.0017682
-0.44 | 0.00010804 | 0.00049595 | 0.0018221
-0.43 | 0.00011828 | 0.00053042 | 0.0019174
-0.42 | 0.00013473 | 0.0005812 | 0.0020758
-0.41 | 0.00015912 | 0.000651 | 0.0023097
-0.4 | 0.00019386 | 0.0007586 | 0.0026677
-0.39 | 0.000243 | 0.0009119 | 0.0031814
-0.38 | 0.00030996 | 0.0011295 | 0.0038946
-0.37 | 0.00040673 | 0.0014292 | 0.0049755
-0.36 | 0.00053897 | 0.0018527 | 0.006513
-0.35 | 0.0007507 | 0.0024415 | 0.00861
-0.34 | 0.0010111 | 0.0032562 | 0.011569
-0.33 | 0.0013671 | 0.0043745 | 0.0157
-0.32 | 0.0018623 | 0.006082 | 0.021485
-0.31 | 0.0025352 | 0.008233 | 0.029451
-0.3 | 0.0034613 | 0.011262 | 0.040737
-0.29 | 0.0047468 | 0.015337 | 0.056317
-0.28 | 0.006655 | 0.020956 | 0.07756
-0.27 | 0.009064 | 0.028739 | 0.10662
-0.26 | 0.012315 | 0.039175 | 0.14632
-0.25 | 0.016829 | 0.05382 | 0.20031
-0.24 | 0.022861 | 0.07361 | 0.27416
-0.23 | 0.031258 | 0.10011 | 0.37249
-0.22 | 0.04233 | 0.13542 | 0.50657
-0.21 | 0.0576 | 0.18314 | 0.683
-0.2 | 0.07763 | 0.24795 | 0.9194
-0.19 | 0.1051 | 0.33423 | 1.24
-0.18 | 0.14224 | 0.4507 | 1.6546
-0.17 | 0.19142 | 0.6009 | 2.1988
-0.16 | 0.25713 | 0.8025 | 2.896
-0.15 | 0.34441 | 1.0619 | 3.7951
-0.14 | 0.46167 | 1.4088 | 4.9491
-0.13 | 0.6137 | 1.8542 | 6.373
-0.12 | 0.8162 | 2.4282 | 8.084
-0.11 | 1.0761 | 3.1629 | 10.204
-0.1 | 1.4165 | 4.0926 | 12.7
-0.09 | 1.8597 | 5.2701 | 15.717
-0.08 | 2.4235 | 6.716 | 19.111
-0.07 | 3.131 | 8.474 | 23.045
-0.06 | 4.0172 | 10.603 | 27.517
-0.05 | 5.1252 | 13.2 | 32.525
-0.04 | 6.415 | 16.194 | 38.017
-0.03 | 8.037 | 19.694 | 43.963
-0.02 | 9.94 | 23.64 | 50.534
-0.01 | 12.199 | 28.163 | 57.68
0 | 14.772 | 33.334 | 65.33
0.01 | 17.743 | 38.924 | 73.34
0.02 | 21.002 | 44.979 | 81.6
0.03 | 24.665 | 51.53 | 90.64
0.04 | 28.638 | 58.53 | 99.91
0.05 | 32.827 | 66.14 | 109.55
0.06 | 37.331 | 73.97 | 119.63
0.07 | 42.07 | 82.38 | 129.81
0.08 | 46.935 | 91.06 | 140.43
0.09 | 51.98 | 99.92 | 151.38
0.1 | 57 | 109.33 | 162.39
0.11 | 62.15 | 118.97 | 173.73
0.12 | 67.38 | 128.91 | 185.19
0.13 | 72.49 | 139.15 | 196.79
0.14 | 77.53 | 149.29 | 208.49
0.15 | 82.42 | 159.97 | 220.4
0.16 | 87.19 | 170.72 | 232.37
0.17 | 91.84 | 181.67 | 244.4
0.18 | 96.31 | 192.63 | 256.46
0.19 | 100.58 | 203.74 | 268.64
0.2 | 104.74 | 215.09 | 280.88
0.21 | 108.55 | 226.58 | 293.07
0.22 | 112.28 | 237.89 | 305.45
0.23 | 115.67 | 249.32 | 317.69
0.24 | 118.99 | 260.77 | 329.9
0.25 | 122.26 | 272.32 | 342.33
0.26 | 125.21 | 283.8 | 354.29
0.27 | 127.89 | 295.29 | 366.46
0.28 | 130.45 | 306.51 | 378.57
0.29 | 132.88 | 317.91 | 390.5
0.3 | 135.2 | 329.38 | 402.44
0.31 | 137.61 | 340.53 | 414.23
0.32 | 139.45 | 351.57 | 425.9
0.33 | 141.25 | 362.64 | 437.58
0.34 | 143.06 | 373.46 | 448.93
0.35 | 144.67 | 384.23 | 460.07
0.36 | 146.49 | 394.82 | 471.38
0.37 | 147.71 | 405.21 | 482.38
0.38 | 149.04 | 415.53 | 493.21
0.39 | 150.42 | 425.49 | 503.89
0.4 | 151.72 | 435.33 | 514.2
0.41 | 152.9 | 445.03 | 524.58
0.42 | 153.81 | 454.4 | 534.74
0.43 | 154.77 | 463.61 | 544.67
0.44 | 155.78 | 472.49 | 554.26
0.45 | 156.97 | 481.18 | 563.68
0.46 | 157.63 | 489.61 | 572.7
0.47 | 158.31 | 497.66 | 581.8
0.48 | 159.1 | 505.45 | 590.8
0.49 | 159.79 | 512.97 | 599
0.5 | 160.67 | 520.23 | 607.4

## Tranconductance (mS-mm)
VGS (V) | VDS = 0.100 V | VDS = 0.500 V | VDS = 0.900 V
-0.75 | -0.001557 | -0.005 | -0.01245
-0.74 | -0.0014015 | -0.004965 | -0.01226
-0.73 | -0.0011935 | -0.004235 | -0.01097
-0.72 | -0.0011785 | -0.003575 | -0.01018
-0.71 | -0.0011455 | -0.003575 | -0.011285
-0.7 | -0.0011635 | -0.00343 | -0.011315
-0.69 | -0.001189 | -0.003525 | -0.01009
-0.68 | -0.0010335 | -0.00361 | -0.01019
-0.67 | -0.0008985 | -0.00376 | -0.00926
-0.66 | -0.0009535 | -0.00381 | -0.00989
-0.65 | -0.000872 | -0.003315 | -0.009705
-0.64 | -0.0008125 | -0.002975 | -0.0092
-0.63 | -0.000911 | -0.00291 | -0.00972
-0.62 | -0.000808 | -0.00269 | -0.008135
-0.61 | -0.000701 | -0.002525 | -0.007995
-0.6 | -0.0007995 | -0.00273 | -0.008025
-0.59 | -0.000732 | -0.002585 | -0.00749
-0.58 | -0.000589 | -0.002245 | -0.007235
-0.57 | -0.000606 | -0.002165 | -0.006955
-0.56 | -0.000571 | -0.002165 | -0.006905
-0.55 | -0.0005335 | -0.002245 | -0.006595
-0.54 | -0.000502 | -0.0019 | -0.00564
-0.53 | -0.0005095 | -0.001795 | -0.00525
-0.52 | -0.0004725 | -0.001905 | -0.00493
-0.51 | -0.000356 | -0.00143 | -0.005395
-0.5 | -0.000297 | -0.001258 | -0.005745
-0.49 | -0.000217 | -0.000995 | -0.00371
-0.48 | -8.45e-05 | -0.000487 | -0.001505
-0.47 | 2.9e-05 | -0.0002725 | -0.000735
-0.46 | 0.0002595 | 0.000401 | 0.00097
-0.45 | 0.000554 | 0.001235 | 0.00389
-0.44 | 0.000859 | 0.00247 | 0.00746
-0.43 | 0.0013345 | 0.0042625 | 0.012685
-0.42 | 0.002042 | 0.006029 | 0.019615
-0.41 | 0.0029565 | 0.00887 | 0.029595
-0.4 | 0.004194 | 0.013045 | 0.043585
-0.39 | 0.005805 | 0.018545 | 0.061345
-0.38 | 0.0081865 | 0.025865 | 0.089705
-0.37 | 0.0114505 | 0.03616 | 0.13092
-0.36 | 0.0171985 | 0.050615 | 0.181725
-0.35 | 0.0236065 | 0.070175 | 0.2528
-0.34 | 0.03082 | 0.09665 | 0.3545
-0.33 | 0.04256 | 0.14129 | 0.4958
-0.32 | 0.058405 | 0.192925 | 0.68755
-0.31 | 0.07995 | 0.259 | 0.9626
-0.3 | 0.11058 | 0.3552 | 1.3433
-0.29 | 0.159685 | 0.4847 | 1.84115
-0.28 | 0.21586 | 0.6701 | 2.51515
-0.27 | 0.283 | 0.91095 | 3.438
-0.26 | 0.38825 | 1.25405 | 4.6845
-0.25 | 0.5273 | 1.72175 | 6.392
-0.24 | 0.72145 | 2.3145 | 8.609
-0.23 | 0.97345 | 3.0905 | 11.6205
-0.22 | 1.3171 | 4.1515 | 15.5255
-0.21 | 1.765 | 5.6265 | 20.6415
-0.2 | 2.375 | 7.5545 | 27.85
-0.19 | 3.2305 | 10.1375 | 36.76
-0.18 | 4.316 | 13.3335 | 47.94
-0.17 | 5.7445 | 17.59 | 62.07
-0.16 | 7.6495 | 23.05 | 79.815
-0.15 | 10.227 | 30.315 | 102.655
-0.14 | 13.4645 | 39.615 | 128.895
-0.13 | 17.7265 | 50.97 | 156.745
-0.12 | 23.12 | 65.435 | 191.55
-0.11 | 30.015 | 83.22 | 230.8
-0.1 | 39.18 | 105.36 | 275.65
-0.09 | 50.35 | 131.17 | 320.55
-0.08 | 63.565 | 160.195 | 366.4
-0.07 | 79.685 | 194.35 | 420.3
-0.06 | 99.71 | 236.3 | 474
-0.05 | 119.89 | 279.55 | 525
-0.04 | 145.59 | 324.7 | 571.9
-0.03 | 176.25 | 372.3 | 625.85
-0.02 | 208.1 | 423.45 | 685.85
-0.01 | 241.6 | 484.7 | 739.8
0 | 277.2 | 538.05 | 783
0.01 | 311.5 | 582.25 | 813.5
0.02 | 346.1 | 630.3 | 865
0.03 | 381.8 | 677.55 | 915.5
0.04 | 408.1 | 730.5 | 945.5
0.05 | 434.65 | 772 | 986
0.06 | 462.15 | 812 | 1013
0.07 | 480.2 | 854.5 | 1040
0.08 | 495.5 | 877 | 1078.5
0.09 | 503.25 | 913.5 | 1098
0.1 | 508.5 | 952.5 | 1117.5
0.11 | 519 | 979 | 1140
0.12 | 517 | 1009 | 1153
0.13 | 507.5 | 1019 | 1165
0.14 | 496.5 | 1041 | 1180.5
0.15 | 483 | 1071.5 | 1194
0.16 | 471 | 1085 | 1200
0.17 | 456 | 1095.5 | 1204.5
0.18 | 437 | 1103.5 | 1212
0.19 | 421.5 | 1123 | 1221
0.2 | 398.5 | 1142 | 1221.5
0.21 | 377 | 1140 | 1228.5
0.22 | 356 | 1137 | 1231
0.23 | 335.5 | 1144 | 1222.5
0.24 | 329.5 | 1150 | 1232
0.25 | 311 | 1151.5 | 1219.5
0.26 | 281.5 | 1148.5 | 1206.5
0.27 | 262 | 1135.5 | 1214
0.28 | 249.5 | 1131 | 1202
0.29 | 237.5 | 1143.5 | 1193.5
0.3 | 236.5 | 1131 | 1186.5
0.31 | 212.5 | 1109.5 | 1173
0.32 | 182 | 1105.5 | 1167.5
0.33 | 180.5 | 1094.5 | 1151.5
0.34 | 171 | 1079.5 | 1124.5
0.35 | 171.5 | 1068 | 1122.5
0.36 | 152 | 1049 | 1115.5
0.37 | 127.5 | 1035.5 | 1091.5
0.38 | 135.5 | 1014 | 1075.5
0.39 | 134 | 990 | 1049.5
0.4 | 124 | 977 | 1034.5
0.41 | 104.5 | 953.5 | 1027
0.42 | 93.5 | 929 | 1004.5
0.43 | 98.5 | 904.5 | 976
0.44 | 110 | 878.5 | 950.5
0.45 | 92.5 | 856 | 922
0.46 | 67 | 824 | 906
0.47 | 73.5 | 792 | 905
0.48 | 74 | 765.5 | 860
0.49 | 78.5 | 739 | 830
0.5 | 88 | 726 | 840