## IDS-VDS Characteristic (mA-mm)
VGS (V) | VDS = 0.100 V | VDS = 0.500 V | VDS = 0.900 V
-0.75 | 0.000283 | 0.0011627 | 0.0039332
-0.74 | 0.00026734 | 0.0011196 | 0.0038103
-0.73 | 0.00025344 | 0.0010875 | 0.003709
-0.72 | 0.00024242 | 0.0010469 | 0.0035838
-0.71 | 0.00023244 | 0.0010079 | 0.0034652
-0.7 | 0.00022143 | 0.0009665 | 0.0033806
-0.69 | 0.00021277 | 0.000927 | 0.0032555
-0.68 | 0.00020173 | 0.0008993 | 0.0031554
-0.67 | 0.0001907 | 0.0008632 | 0.0030484
-0.66 | 0.00018328 | 0.0008271 | 0.0029679
-0.65 | 0.00017539 | 0.0007963 | 0.0028785
-0.64 | 0.00016787 | 0.0007656 | 0.0027774
-0.63 | 0.00015998 | 0.0007416 | 0.0026876
-0.62 | 0.00015206 | 0.0007138 | 0.002591
-0.61 | 0.00014573 | 0.0006845 | 0.0025211
-0.6 | 0.00013801 | 0.0006588 | 0.002425
-0.59 | 0.0001326 | 0.0006372 | 0.0023566
-0.58 | 0.00012672 | 0.0006122 | 0.0022729
-0.57 | 0.00012101 | 0.000592 | 0.0021999
-0.56 | 0.00011618 | 0.0005712 | 0.0021226
-0.55 | 0.00011059 | 0.0005478 | 0.0020554
-0.54 | 0.00010574 | 0.0005301 | 0.0019958
-0.53 | 0.00010173 | 0.0005105 | 0.0019394
-0.52 | 9.748e-05 | 0.00049308 | 0.0018642
-0.51 | 9.425e-05 | 0.00047774 | 0.0018334
-0.5 | 9.212e-05 | 0.00046305 | 0.0017868
-0.49 | 8.986e-05 | 0.0004562 | 0.0017545
-0.48 | 8.855e-05 | 0.00044772 | 0.0017185
-0.47 | 8.826e-05 | 0.00044648 | 0.0017135
-0.46 | 9.119e-05 | 0.00044893 | 0.0017266
-0.45 | 9.522e-05 | 0.00045864 | 0.0017567
-0.44 | 0.00010421 | 0.00048134 | 0.001832
-0.43 | 0.00011576 | 0.00052173 | 0.0019528
-0.42 | 0.00013414 | 0.0005817 | 0.0021359
-0.41 | 0.00016064 | 0.0006657 | 0.0024263
-0.4 | 0.00019881 | 0.000786 | 0.0028323
-0.39 | 0.00025272 | 0.000963 | 0.0034305
-0.38 | 0.00032677 | 0.0012051 | 0.0043016
-0.37 | 0.00043183 | 0.0015469 | 0.0055103
-0.36 | 0.0005828 | 0.0020083 | 0.007293
-0.35 | 0.0007805 | 0.0026715 | 0.009641
-0.34 | 0.0010583 | 0.0035929 | 0.013008
-0.33 | 0.0014321 | 0.0048497 | 0.017654
-0.32 | 0.0019547 | 0.006688 | 0.024126
-0.31 | 0.0026699 | 0.00907 | 0.033121
-0.3 | 0.003651 | 0.012377 | 0.045767
-0.29 | 0.0049837 | 0.016838 | 0.06301
-0.28 | 0.007047 | 0.023006 | 0.08647
-0.27 | 0.009587 | 0.031475 | 0.11819
-0.26 | 0.013032 | 0.042952 | 0.16218
-0.25 | 0.017672 | 0.05886 | 0.22129
-0.24 | 0.024019 | 0.07962 | 0.3001
-0.23 | 0.032661 | 0.10817 | 0.40953
-0.22 | 0.044337 | 0.1462 | 0.55565
-0.21 | 0.06076 | 0.19757 | 0.7491
-0.2 | 0.08202 | 0.26706 | 1.0021
-0.19 | 0.11038 | 0.35602 | 1.3443
-0.18 | 0.14931 | 0.48203 | 1.7906
-0.17 | 0.19973 | 0.6397 | 2.3664
-0.16 | 0.26842 | 0.8533 | 3.1145
-0.15 | 0.35848 | 1.1328 | 4.0624
-0.14 | 0.47885 | 1.5009 | 5.2684
-0.13 | 0.6339 | 1.9647 | 6.786
-0.12 | 0.8406 | 2.5696 | 8.575
-0.11 | 1.1114 | 3.3359 | 10.776
-0.1 | 1.4633 | 4.3102 | 13.437
-0.09 | 1.9204 | 5.5285 | 16.518
-0.08 | 2.4959 | 7.02 | 20.071
-0.07 | 3.2207 | 8.863 | 24.105
-0.06 | 4.1213 | 11.042 | 28.617
-0.05 | 5.2529 | 13.685 | 33.821
-0.04 | 6.579 | 16.791 | 39.424
-0.03 | 8.199 | 20.295 | 45.55
-0.02 | 10.154 | 24.421 | 52.213
-0.01 | 12.41 | 29.058 | 59.53
0 | 15.069 | 34.188 | 67.26
0.01 | 18.015 | 39.837 | 75.32
0.02 | 21.305 | 45.948 | 83.9
0.03 | 24.962 | 52.675 | 92.96
0.04 | 28.965 | 59.7 | 102.36
0.05 | 33.215 | 67.31 | 112.22
0.06 | 37.73 | 75.28 | 122.02
0.07 | 42.511 | 83.78 | 132.61
0.08 | 47.39 | 92.34 | 143.26
0.09 | 52.412 | 101.52 | 154.16
0.1 | 57.43 | 110.8 | 165.33
0.11 | 62.57 | 120.58 | 176.67
0.12 | 67.82 | 130.57 | 188.34
0.13 | 72.93 | 140.74 | 200.03
0.14 | 77.92 | 151.18 | 211.76
0.15 | 82.87 | 161.76 | 223.57
0.16 | 87.67 | 172.66 | 235.77
0.17 | 92.3 | 183.5 | 247.87
0.18 | 96.71 | 194.64 | 260.03
0.19 | 101.02 | 205.85 | 272.25
0.2 | 105.18 | 217.17 | 284.33
0.21 | 109.06 | 228.73 | 296.82
0.22 | 112.74 | 239.91 | 309.16
0.23 | 116.15 | 251.55 | 321.38
0.24 | 119.44 | 263.09 | 333.76
0.25 | 122.74 | 274.7 | 345.98
0.26 | 125.57 | 286.23 | 358.27
0.27 | 128.34 | 297.57 | 370.36
0.28 | 130.92 | 309.04 | 382.5
0.29 | 133.36 | 320.42 | 394.39
0.3 | 135.64 | 331.97 | 406.44
0.31 | 137.87 | 343.08 | 418.2
0.32 | 139.87 | 354.25 | 429.93
0.33 | 141.8 | 365.31 | 441.59
0.34 | 143.65 | 376.19 | 452.86
0.35 | 145.18 | 387.05 | 464.28
0.36 | 146.81 | 397.53 | 475.47
0.37 | 148.25 | 408.2 | 486.54
0.38 | 149.5 | 418.4 | 497.5
0.39 | 150.96 | 428.44 | 508.1
0.4 | 152.08 | 438.36 | 518.58
0.41 | 153.2 | 447.9 | 528.86
0.42 | 154.29 | 457.53 | 539.05
0.43 | 155.22 | 466.7 | 548.84
0.44 | 156.21 | 475.61 | 558.58
0.45 | 157.16 | 484.26 | 568.05
0.46 | 157.97 | 492.7 | 577.3
0.47 | 158.76 | 500.83 | 586.2
0.48 | 159.69 | 508.62 | 594.8
0.49 | 160.24 | 516.24 | 603.4
0.5 | 161.02 | 523.43 | 611.9

## Tranconductance (mS-mm)
VGS (V) | VDS = 0.100 V | VDS = 0.500 V | VDS = 0.900 V
-0.75 | -0.001566 | -0.00431 | -0.01229
-0.74 | -0.001478 | -0.00376 | -0.01121
-0.73 | -0.001246 | -0.003635 | -0.011325
-0.72 | -0.00105 | -0.00398 | -0.01219
-0.71 | -0.0010495 | -0.00402 | -0.01016
-0.7 | -0.0009835 | -0.004045 | -0.010485
-0.69 | -0.000985 | -0.00336 | -0.01126
-0.68 | -0.0011035 | -0.00319 | -0.010355
-0.67 | -0.0009225 | -0.00361 | -0.009375
-0.66 | -0.0007655 | -0.003345 | -0.008495
-0.65 | -0.0007705 | -0.003075 | -0.009525
-0.64 | -0.0007705 | -0.002735 | -0.009545
-0.63 | -0.0007905 | -0.00259 | -0.00932
-0.62 | -0.0007125 | -0.002855 | -0.008325
-0.61 | -0.0007025 | -0.00275 | -0.0083
-0.6 | -0.0006565 | -0.002365 | -0.008225
-0.59 | -0.0005645 | -0.00233 | -0.007605
-0.58 | -0.0005795 | -0.00226 | -0.007835
-0.57 | -0.000527 | -0.00205 | -0.007515
-0.56 | -0.000521 | -0.00221 | -0.007225
-0.55 | -0.000522 | -0.002055 | -0.00634
-0.54 | -0.000443 | -0.001865 | -0.0058
-0.53 | -0.000413 | -0.001851 | -0.00658
-0.52 | -0.000374 | -0.001638 | -0.0053
-0.51 | -0.000268 | -0.0015015 | -0.00387
-0.5 | -0.0002195 | -0.001077 | -0.003945
-0.49 | -0.0001785 | -0.0007665 | -0.003415
-0.48 | -8e-05 | -0.000486 | -0.00205
-0.47 | 0.000132 | 6.05e-05 | 0.000405
-0.46 | 0.000348 | 0.000608 | 0.00216
-0.45 | 0.000651 | 0.0016205 | 0.00527
-0.44 | 0.001027 | 0.0031545 | 0.009805
-0.43 | 0.0014965 | 0.005018 | 0.015195
-0.42 | 0.002244 | 0.0071985 | 0.023675
-0.41 | 0.0032335 | 0.010215 | 0.03482
-0.4 | 0.004604 | 0.014865 | 0.05021
-0.39 | 0.006398 | 0.020955 | 0.073465
-0.38 | 0.0089555 | 0.029195 | 0.10399
-0.37 | 0.0128015 | 0.04016 | 0.14957
-0.36 | 0.0174335 | 0.05623 | 0.206535
-0.35 | 0.023775 | 0.07923 | 0.28575
-0.34 | 0.03258 | 0.10891 | 0.40065
-0.33 | 0.04482 | 0.154755 | 0.5559
-0.32 | 0.06189 | 0.211015 | 0.77335
-0.31 | 0.084815 | 0.28445 | 1.08205
-0.3 | 0.11569 | 0.3884 | 1.49445
-0.29 | 0.1698 | 0.53145 | 2.03515
-0.28 | 0.230165 | 0.73185 | 2.759
-0.27 | 0.29925 | 0.9973 | 3.7855
-0.26 | 0.40425 | 1.36925 | 5.155
-0.25 | 0.54935 | 1.8334 | 6.896
-0.24 | 0.74945 | 2.4655 | 9.412
-0.23 | 1.0159 | 3.329 | 12.7775
-0.22 | 1.40495 | 4.47 | 16.9785
-0.21 | 1.88415 | 6.043 | 22.3225
-0.2 | 2.481 | 7.9225 | 29.76
-0.19 | 3.3645 | 10.7485 | 39.425
-0.18 | 4.4675 | 14.184 | 51.105
-0.17 | 5.9555 | 18.5635 | 66.195
-0.16 | 7.9375 | 24.655 | 84.8
-0.15 | 10.5215 | 32.38 | 107.695
-0.14 | 13.771 | 41.595 | 136.18
-0.13 | 18.0875 | 53.435 | 165.33
-0.12 | 23.875 | 68.56 | 199.5
-0.11 | 31.135 | 87.03 | 243.1
-0.1 | 40.45 | 109.63 | 287.1
-0.09 | 51.63 | 135.49 | 331.7
-0.08 | 65.015 | 166.725 | 379.35
-0.07 | 81.27 | 201.1 | 427.3
-0.06 | 101.61 | 241.1 | 485.8
-0.05 | 122.885 | 287.45 | 540.35
-0.04 | 147.305 | 330.5 | 586.45
-0.03 | 178.75 | 381.5 | 639.45
-0.02 | 210.55 | 438.15 | 699
-0.01 | 245.75 | 488.35 | 752.35
0 | 280.25 | 538.95 | 789.5
0.01 | 311.8 | 588 | 832
0.02 | 347.35 | 641.9 | 882
0.03 | 383 | 687.6 | 923
0.04 | 412.65 | 731.75 | 963
0.05 | 438.25 | 779 | 983
0.06 | 464.8 | 823.5 | 1019.5
0.07 | 483 | 853 | 1062
0.08 | 495.05 | 887 | 1077.5
0.09 | 502 | 923 | 1103.5
0.1 | 507.9 | 953 | 1125.5
0.11 | 519.5 | 988.5 | 1150.5
0.12 | 518 | 1008 | 1168
0.13 | 505 | 1030.5 | 1171
0.14 | 497 | 1051 | 1177
0.15 | 487.5 | 1074 | 1200.5
0.16 | 471.5 | 1087 | 1215
0.17 | 452 | 1099 | 1213
0.18 | 436 | 1117.5 | 1219
0.19 | 423.5 | 1126.5 | 1215
0.2 | 402 | 1144 | 1228.5
0.21 | 378 | 1137 | 1241.5
0.22 | 354.5 | 1141 | 1228
0.23 | 335 | 1159 | 1230
0.24 | 329.5 | 1157.5 | 1230
0.25 | 306.5 | 1157 | 1225.5
0.26 | 280 | 1143.5 | 1219
0.27 | 267.5 | 1140.5 | 1211.5
0.28 | 251 | 1142.5 | 1201.5
0.29 | 236 | 1146.5 | 1197
0.3 | 225.5 | 1133 | 1190.5
0.31 | 211.5 | 1114 | 1174.5
0.32 | 196.5 | 1111.5 | 1169.5
0.33 | 189 | 1097 | 1146.5
0.34 | 169 | 1087 | 1134.5
0.35 | 158 | 1067 | 1130.5
0.36 | 153.5 | 1057.5 | 1113
0.37 | 134.5 | 1043.5 | 1101.5
0.38 | 135.5 | 1012 | 1078
0.39 | 129 | 998 | 1054
0.4 | 112 | 973 | 1038
0.41 | 110.5 | 958.5 | 1023.5
0.42 | 101 | 940 | 999
0.43 | 96 | 904 | 976.5
0.44 | 97 | 878 | 960.5
0.45 | 88 | 854.5 | 936
0.46 | 80 | 828.5 | 907.5
0.47 | 86 | 796 | 875
0.48 | 74 | 770.5 | 860
0.49 | 66.5 | 740.5 | 855
0.5 | 78 | 719 | 850