## IDS-VDS Characteristic (mA-mm)
VGS (V) | VDS = 0.100 V | VDS = 0.500 V | VDS = 0.900 V
-0.75 | 0.00029697 | 0.0011508 | 0.0036466
-0.74 | 0.00028269 | 0.0011035 | 0.0035464
-0.73 | 0.00027082 | 0.0010685 | 0.0034449
-0.72 | 0.00025664 | 0.0010293 | 0.003344
-0.71 | 0.0002451 | 0.0009936 | 0.003231
-0.7 | 0.00023643 | 0.0009584 | 0.0031533
-0.69 | 0.00022555 | 0.0009225 | 0.0030458
-0.68 | 0.0002168 | 0.0008908 | 0.0029548
-0.67 | 0.00020547 | 0.0008558 | 0.0028831
-0.66 | 0.00019772 | 0.0008288 | 0.0027779
-0.65 | 0.00018822 | 0.0007972 | 0.0026995
-0.64 | 0.00018146 | 0.0007623 | 0.002617
-0.63 | 0.00017318 | 0.0007428 | 0.0025252
-0.62 | 0.00016648 | 0.0007168 | 0.0024488
-0.61 | 0.00015803 | 0.0006881 | 0.0023779
-0.6 | 0.00014941 | 0.0006633 | 0.0022994
-0.59 | 0.00014371 | 0.0006375 | 0.0022222
-0.58 | 0.00013628 | 0.000614 | 0.0021634
-0.57 | 0.00013091 | 0.0005894 | 0.0021051
-0.56 | 0.0001248 | 0.0005686 | 0.0020347
-0.55 | 0.00011938 | 0.000552 | 0.0019733
-0.54 | 0.00011459 | 0.0005378 | 0.0019119
-0.53 | 0.00011015 | 0.0005112 | 0.0018603
-0.52 | 0.00010562 | 0.0005022 | 0.0018112
-0.51 | 0.00010192 | 0.00048444 | 0.0017701
-0.5 | 9.9e-05 | 0.00047767 | 0.0017147
-0.49 | 9.626e-05 | 0.00046563 | 0.0016766
-0.48 | 9.489e-05 | 0.00046202 | 0.0016702
-0.47 | 9.442e-05 | 0.00045775 | 0.0016642
-0.46 | 9.699e-05 | 0.00046 | 0.0016782
-0.45 | 0.00010137 | 0.0004706 | 0.0017147
-0.44 | 0.00010856 | 0.00049363 | 0.001779
-0.43 | 0.00012039 | 0.00052931 | 0.0018996
-0.42 | 0.00013808 | 0.0005879 | 0.0020891
-0.41 | 0.00016441 | 0.0006726 | 0.0023604
-0.4 | 0.00020179 | 0.0007869 | 0.0027489
-0.39 | 0.00025432 | 0.0009563 | 0.0033391
-0.38 | 0.00032808 | 0.0011947 | 0.00417
-0.37 | 0.00042983 | 0.0015307 | 0.0053175
-0.36 | 0.0005793 | 0.0019869 | 0.007039
-0.35 | 0.0007747 | 0.0026325 | 0.009367
-0.34 | 0.0010474 | 0.0035204 | 0.012619
-0.33 | 0.0014191 | 0.0047559 | 0.017199
-0.32 | 0.0019374 | 0.006571 | 0.023486
-0.31 | 0.002643 | 0.008913 | 0.03224
-0.3 | 0.0036117 | 0.012159 | 0.044501
-0.29 | 0.0049431 | 0.016642 | 0.06148
-0.28 | 0.006962 | 0.02269 | 0.08439
-0.27 | 0.009477 | 0.030912 | 0.11616
-0.26 | 0.012879 | 0.042406 | 0.15939
-0.25 | 0.017522 | 0.058 | 0.21761
-0.24 | 0.023746 | 0.07862 | 0.29539
-0.23 | 0.032457 | 0.10708 | 0.40121
-0.22 | 0.043949 | 0.14422 | 0.54531
-0.21 | 0.06045 | 0.19513 | 0.7341
-0.2 | 0.08112 | 0.26335 | 0.9939
-0.19 | 0.10965 | 0.35424 | 1.3274
-0.18 | 0.14812 | 0.47768 | 1.7699
-0.17 | 0.19879 | 0.6373 | 2.346
-0.16 | 0.26641 | 0.849 | 3.0646
-0.15 | 0.35604 | 1.1244 | 4.0035
-0.14 | 0.47616 | 1.4881 | 5.2011
-0.13 | 0.6319 | 1.9579 | 6.709
-0.12 | 0.8396 | 2.5579 | 8.47
-0.11 | 1.1072 | 3.3111 | 10.674
-0.1 | 1.4575 | 4.283 | 13.217
-0.09 | 1.9096 | 5.5063 | 16.319
-0.08 | 2.4803 | 7.002 | 19.803
-0.07 | 3.202 | 8.793 | 23.82
-0.06 | 4.0974 | 10.977 | 28.37
-0.05 | 5.2223 | 13.615 | 33.477
-0.04 | 6.511 | 16.667 | 39.028
-0.03 | 8.159 | 20.207 | 45.068
-0.02 | 10.083 | 24.339 | 51.717
-0.01 | 12.346 | 28.859 | 59.01
0 | 14.933 | 34.057 | 66.73
0.01 | 17.896 | 39.692 | 74.84
0.02 | 21.171 | 45.776 | 83.36
0.03 | 24.834 | 52.447 | 92.34
0.04 | 28.805 | 59.51 | 101.76
0.05 | 33.006 | 66.96 | 111.44
0.06 | 37.532 | 75 | 121.5
0.07 | 42.286 | 83.42 | 132
0.08 | 47.177 | 92.08 | 142.5
0.09 | 52.217 | 101.22 | 153.45
0.1 | 57.22 | 110.4 | 164.53
0.11 | 62.39 | 120.16 | 175.89
0.12 | 67.54 | 130.19 | 187.46
0.13 | 72.7 | 140.27 | 199.13
0.14 | 77.78 | 150.69 | 210.9
0.15 | 82.62 | 161.26 | 222.78
0.16 | 87.49 | 172.09 | 234.86
0.17 | 92.08 | 183.01 | 246.72
0.18 | 96.54 | 194.1 | 259.03
0.19 | 100.8 | 205.1 | 271.24
0.2 | 104.95 | 216.47 | 283.38
0.21 | 108.85 | 228.01 | 295.84
0.22 | 112.6 | 239.37 | 308
0.23 | 116 | 250.91 | 320.26
0.24 | 119.28 | 262.23 | 332.58
0.25 | 122.5 | 273.91 | 344.79
0.26 | 125.53 | 285.33 | 356.99
0.27 | 128.28 | 296.79 | 369.04
0.28 | 130.82 | 308.22 | 381.04
0.29 | 133.17 | 319.5 | 393.06
0.3 | 135.51 | 330.97 | 405.1
0.31 | 137.83 | 342.11 | 416.75
0.32 | 139.83 | 353.23 | 428.44
0.33 | 141.7 | 364.24 | 440.08
0.34 | 143.36 | 375.09 | 451.45
0.35 | 144.92 | 385.9 | 462.8
0.36 | 146.81 | 396.45 | 473.84
0.37 | 148.19 | 407 | 484.99
0.38 | 149.45 | 417.09 | 495.81
0.39 | 150.75 | 427.17 | 506.41
0.4 | 151.92 | 437.04 | 516.91
0.41 | 153.28 | 446.67 | 527.09
0.42 | 154.2 | 456.18 | 537.35
0.43 | 155.1 | 465.15 | 547.24
0.44 | 156.07 | 474.11 | 556.82
0.45 | 157.19 | 482.73 | 566.21
0.46 | 157.95 | 491.17 | 575.4
0.47 | 158.63 | 499.17 | 584.4
0.48 | 159.36 | 506.93 | 593
0.49 | 160.04 | 514.51 | 601.5
0.5 | 161.06 | 521.71 | 609.8

## Tranconductance (mS-mm)
VGS (V) | VDS = 0.100 V | VDS = 0.500 V | VDS = 0.900 V
-0.75 | -0.001428 | -0.00473 | -0.01002
-0.74 | -0.0013075 | -0.004115 | -0.010085
-0.73 | -0.0013025 | -0.00371 | -0.01012
-0.72 | -0.001286 | -0.003745 | -0.010695
-0.71 | -0.0010105 | -0.003545 | -0.009535
-0.7 | -0.0009775 | -0.003555 | -0.00926
-0.69 | -0.0009815 | -0.00338 | -0.009925
-0.68 | -0.001004 | -0.003335 | -0.008135
-0.67 | -0.000954 | -0.0031 | -0.008845
-0.66 | -0.0008625 | -0.00293 | -0.00918
-0.65 | -0.000813 | -0.003325 | -0.008045
-0.64 | -0.000752 | -0.00272 | -0.008715
-0.63 | -0.000749 | -0.002275 | -0.00841
-0.62 | -0.0007575 | -0.002735 | -0.007365
-0.61 | -0.0008535 | -0.002675 | -0.00747
-0.6 | -0.000716 | -0.00253 | -0.007785
-0.59 | -0.0006565 | -0.002465 | -0.0068
-0.58 | -0.00064 | -0.002405 | -0.005855
-0.57 | -0.000574 | -0.00227 | -0.006435
-0.56 | -0.0005765 | -0.00187 | -0.00659
-0.55 | -0.0005105 | -0.00154 | -0.00614
-0.54 | -0.0004615 | -0.00204 | -0.00565
-0.53 | -0.0004485 | -0.00178 | -0.005035
-0.52 | -0.0004115 | -0.001338 | -0.00451
-0.51 | -0.000331 | -0.0012265 | -0.004825
-0.5 | -0.000283 | -0.0009405 | -0.004675
-0.49 | -0.0002055 | -0.0007825 | -0.002225
-0.48 | -9.2e-05 | -0.000394 | -0.00062
-0.47 | 0.000105 | -0.000101 | 0.0004
-0.46 | 0.0003475 | 0.0006425 | 0.002525
-0.45 | 0.0005785 | 0.0016815 | 0.00504
-0.44 | 0.000951 | 0.0029355 | 0.009245
-0.43 | 0.001476 | 0.0047135 | 0.015505
-0.42 | 0.002201 | 0.0071645 | 0.02304
-0.41 | 0.0031855 | 0.00995 | 0.03299
-0.4 | 0.0044955 | 0.014185 | 0.048935
-0.39 | 0.0063145 | 0.02039 | 0.071055
-0.38 | 0.0087755 | 0.02872 | 0.09892
-0.37 | 0.012561 | 0.03961 | 0.14345
-0.36 | 0.0172435 | 0.05509 | 0.202475
-0.35 | 0.023405 | 0.076675 | 0.279
-0.34 | 0.03222 | 0.10617 | 0.3916
-0.33 | 0.0445 | 0.15253 | 0.54335
-0.32 | 0.061195 | 0.207855 | 0.75205
-0.31 | 0.083715 | 0.2794 | 1.05075
-0.3 | 0.115005 | 0.38645 | 1.462
-0.29 | 0.167515 | 0.52655 | 1.99445
-0.28 | 0.226695 | 0.7135 | 2.734
-0.27 | 0.29585 | 0.9858 | 3.75
-0.26 | 0.40225 | 1.3544 | 5.0725
-0.25 | 0.54335 | 1.8107 | 6.8
-0.24 | 0.74675 | 2.454 | 9.18
-0.23 | 1.01015 | 3.28 | 12.496
-0.22 | 1.39965 | 4.4025 | 16.6445
-0.21 | 1.85855 | 5.9565 | 22.4295
-0.2 | 2.46 | 7.9555 | 29.665
-0.19 | 3.35 | 10.7165 | 38.8
-0.18 | 4.457 | 14.153 | 50.93
-0.17 | 5.9145 | 18.566 | 64.735
-0.16 | 7.8625 | 24.355 | 82.875
-0.15 | 10.4875 | 31.955 | 106.825
-0.14 | 13.793 | 41.675 | 135.275
-0.13 | 18.172 | 53.49 | 163.445
-0.12 | 23.765 | 67.66 | 198.25
-0.11 | 30.895 | 86.255 | 237.35
-0.1 | 40.12 | 109.76 | 282.25
-0.09 | 51.14 | 135.95 | 329.3
-0.08 | 64.62 | 164.335 | 375.05
-0.07 | 80.855 | 198.75 | 428.35
-0.06 | 101.015 | 241.1 | 482.85
-0.05 | 120.68 | 284.5 | 532.9
-0.04 | 146.835 | 329.6 | 579.55
-0.03 | 178.6 | 383.6 | 634.45
-0.02 | 209.35 | 432.6 | 697.1
-0.01 | 242.5 | 485.9 | 750.65
0 | 277.5 | 541.65 | 791.5
0.01 | 311.9 | 585.95 | 831.5
0.02 | 346.9 | 637.75 | 875
0.03 | 381.7 | 686.7 | 920
0.04 | 408.6 | 725.65 | 955
0.05 | 436.35 | 774.5 | 987
0.06 | 464 | 823 | 1028
0.07 | 482.25 | 854 | 1050
0.08 | 496.55 | 890 | 1072.5
0.09 | 502.15 | 916 | 1101.5
0.1 | 508.65 | 947 | 1122
0.11 | 516 | 989.5 | 1146.5
0.12 | 515.5 | 1005.5 | 1162
0.13 | 512 | 1025 | 1172
0.14 | 496 | 1049.5 | 1182.5
0.15 | 485.5 | 1070 | 1198
0.16 | 473 | 1087.5 | 1197
0.17 | 452.5 | 1100.5 | 1208.5
0.18 | 436 | 1104.5 | 1226
0.19 | 420.5 | 1118.5 | 1217.5
0.2 | 402.5 | 1145.5 | 1230
0.21 | 382.5 | 1145 | 1231
0.22 | 357.5 | 1145 | 1221
0.23 | 334 | 1143 | 1229
0.24 | 325 | 1150 | 1226.5
0.25 | 312.5 | 1155 | 1220.5
0.26 | 289 | 1144 | 1212.5
0.27 | 264.5 | 1144.5 | 1202.5
0.28 | 244.5 | 1135.5 | 1201
0.29 | 234.5 | 1137.5 | 1203
0.3 | 233 | 1130.5 | 1184.5
0.31 | 216 | 1113 | 1167
0.32 | 193.5 | 1106.5 | 1166.5
0.33 | 176.5 | 1093 | 1150.5
0.34 | 161 | 1083 | 1136
0.35 | 172.5 | 1068 | 1119.5
0.36 | 163.5 | 1055 | 1109.5
0.37 | 132 | 1032 | 1098.5
0.38 | 128 | 1008.5 | 1071
0.39 | 123.5 | 997.5 | 1055
0.4 | 126.5 | 975 | 1034
0.41 | 114 | 957 | 1022
0.42 | 91 | 924 | 1007.5
0.43 | 93.5 | 896.5 | 973.5
0.44 | 104.5 | 879 | 948.5
0.45 | 94 | 853 | 929
0.46 | 72 | 822 | 909.5
0.47 | 70.5 | 788 | 880
0.48 | 70.5 | 767 | 855
0.49 | 85 | 739 | 840
0.5 | 102 | 720 | 830