## IDS-VDS Characteristic (mA-mm)
VGS (V) | VDS = 0.100 V | VDS = 0.500 V | VDS = 0.900 V
-0.75 | 0.00024123 | 0.0008783 | 0.0027074
-0.74 | 0.00023013 | 0.0008504 | 0.0026234
-0.73 | 0.00022134 | 0.0008163 | 0.0025507
-0.72 | 0.00021013 | 0.0007913 | 0.0024814
-0.71 | 0.0002014 | 0.000768 | 0.0023977
-0.7 | 0.00019334 | 0.0007426 | 0.0023237
-0.69 | 0.00018556 | 0.0007157 | 0.0022668
-0.68 | 0.00017923 | 0.0006899 | 0.0021974
-0.67 | 0.00017097 | 0.0006654 | 0.0021246
-0.66 | 0.00016417 | 0.0006422 | 0.0020708
-0.65 | 0.00015592 | 0.0006203 | 0.0020293
-0.64 | 0.00014952 | 0.0005959 | 0.0019638
-0.63 | 0.00014389 | 0.0005758 | 0.0018856
-0.62 | 0.00013661 | 0.0005552 | 0.0018345
-0.61 | 0.00013127 | 0.0005401 | 0.0017681
-0.6 | 0.00012464 | 0.0005227 | 0.0017291
-0.59 | 0.00011998 | 0.0005039 | 0.0016765
-0.58 | 0.00011443 | 0.00049145 | 0.00163
-0.57 | 0.00011027 | 0.00047335 | 0.0015739
-0.56 | 0.00010574 | 0.00045543 | 0.0015308
-0.55 | 0.00010174 | 0.00044039 | 0.001491
-0.54 | 9.742e-05 | 0.00042796 | 0.0014514
-0.53 | 9.411e-05 | 0.00041447 | 0.0014178
-0.52 | 9.118e-05 | 0.00040615 | 0.0013839
-0.51 | 8.825e-05 | 0.00039592 | 0.0013573
-0.5 | 8.702e-05 | 0.00039027 | 0.0013392
-0.49 | 8.611e-05 | 0.00038665 | 0.0013335
-0.48 | 8.646e-05 | 0.00038826 | 0.0013425
-0.47 | 8.888e-05 | 0.00039614 | 0.0013677
-0.46 | 9.345e-05 | 0.00040678 | 0.0014112
-0.45 | 0.00010032 | 0.00043096 | 0.0014937
-0.44 | 0.00011141 | 0.00047104 | 0.0016228
-0.43 | 0.00012841 | 0.00052629 | 0.0018145
-0.42 | 0.00015241 | 0.0006135 | 0.0020955
-0.41 | 0.00018731 | 0.0007294 | 0.0024962
-0.4 | 0.00023652 | 0.0008972 | 0.0030607
-0.39 | 0.00030484 | 0.0011255 | 0.0038812
-0.38 | 0.00039827 | 0.0014477 | 0.0050122
-0.37 | 0.00052946 | 0.0018996 | 0.006707
-0.36 | 0.0007344 | 0.0025045 | 0.008953
-0.35 | 0.0009851 | 0.0033556 | 0.012124
-0.34 | 0.0013298 | 0.0045386 | 0.016522
-0.33 | 0.0018039 | 0.006251 | 0.022554
-0.32 | 0.0024479 | 0.008437 | 0.030878
-0.31 | 0.0033324 | 0.011492 | 0.042332
-0.3 | 0.0045351 | 0.015635 | 0.05822
-0.29 | 0.006323 | 0.021313 | 0.08016
-0.28 | 0.008554 | 0.029065 | 0.10981
-0.27 | 0.011649 | 0.039628 | 0.15021
-0.26 | 0.01577 | 0.053966 | 0.20443
-0.25 | 0.021408 | 0.07365 | 0.27708
-0.24 | 0.02893 | 0.09905 | 0.37485
-0.23 | 0.039295 | 0.13434 | 0.50874
-0.22 | 0.053026 | 0.18102 | 0.6828
-0.21 | 0.07249 | 0.24325 | 0.9198
-0.2 | 0.09741 | 0.32621 | 1.2238
-0.19 | 0.13047 | 0.43529 | 1.6226
-0.18 | 0.17536 | 0.5821 | 2.1574
-0.17 | 0.2347 | 0.7708 | 2.8242
-0.16 | 0.313 | 1.0248 | 3.6863
-0.15 | 0.41667 | 1.3439 | 4.764
-0.14 | 0.55246 | 1.7637 | 6.161
-0.13 | 0.7329 | 2.3045 | 7.814
-0.12 | 0.9619 | 2.9864 | 9.823
-0.11 | 1.2672 | 3.8618 | 12.195
-0.1 | 1.6565 | 4.9449 | 15.075
-0.09 | 2.1608 | 6.297 | 18.36
-0.08 | 2.7937 | 7.944 | 22.179
-0.07 | 3.568 | 9.943 | 26.473
-0.06 | 4.551 | 12.287 | 31.156
-0.05 | 5.728 | 15.146 | 36.637
-0.04 | 7.17 | 18.452 | 42.462
-0.03 | 8.903 | 22.19 | 48.838
-0.02 | 10.939 | 26.517 | 55.792
-0.01 | 13.277 | 31.26 | 63.19
0 | 16.035 | 36.64 | 71.03
0.01 | 19.081 | 42.486 | 79.36
0.02 | 22.434 | 48.744 | 88.05
0.03 | 26.17 | 55.561 | 97.31
0.04 | 30.204 | 62.77 | 106.85
0.05 | 34.509 | 70.33 | 116.55
0.06 | 39.042 | 78.44 | 126.81
0.07 | 43.824 | 87.01 | 137.27
0.08 | 48.727 | 95.81 | 148.03
0.09 | 53.774 | 105.02 | 158.95
0.1 | 58.71 | 114.29 | 170.06
0.11 | 63.83 | 124.06 | 181.5
0.12 | 69.04 | 134.14 | 193.17
0.13 | 74.14 | 144.35 | 204.78
0.14 | 79.06 | 154.69 | 216.45
0.15 | 83.99 | 165.33 | 228.47
0.16 | 88.78 | 176.19 | 240.51
0.17 | 93.36 | 187.13 | 252.59
0.18 | 97.79 | 198.23 | 264.82
0.19 | 101.91 | 209.17 | 276.72
0.2 | 106.04 | 220.55 | 289
0.21 | 109.83 | 232.03 | 301.4
0.22 | 113.47 | 243.37 | 313.56
0.23 | 116.96 | 254.95 | 325.74
0.24 | 120.27 | 266.14 | 337.9
0.25 | 123.28 | 277.8 | 350.17
0.26 | 126.17 | 289.27 | 362.27
0.27 | 128.82 | 300.58 | 374.32
0.28 | 131.43 | 311.92 | 386.09
0.29 | 133.98 | 323.17 | 398.05
0.3 | 136.17 | 334.49 | 409.97
0.31 | 138.23 | 345.72 | 421.58
0.32 | 140.2 | 356.8 | 433.26
0.33 | 141.9 | 367.55 | 444.59
0.34 | 143.9 | 378.44 | 456.02
0.35 | 145.4 | 389.05 | 467.19
0.36 | 146.89 | 399.53 | 478.17
0.37 | 148.29 | 409.99 | 489.22
0.38 | 149.69 | 419.94 | 499.81
0.39 | 151.02 | 429.95 | 510.32
0.4 | 152.18 | 439.62 | 520.69
0.41 | 153.14 | 449.14 | 530.79
0.42 | 154.2 | 458.52 | 540.75
0.43 | 155.42 | 467.48 | 550.53
0.44 | 156.24 | 476.21 | 560.01
0.45 | 157.06 | 484.73 | 569.31
0.46 | 157.79 | 493.01 | 578.2
0.47 | 158.45 | 500.85 | 587
0.48 | 159.52 | 508.49 | 595.8
0.49 | 160.07 | 515.86 | 604.1
0.5 | 160.61 | 522.95 | 612.2

## Tranconductance (mS-mm)
VGS (V) | VDS = 0.100 V | VDS = 0.500 V | VDS = 0.900 V
-0.75 | -0.00111 | -0.00279 | -0.0084
-0.74 | -0.0009945 | -0.0031 | -0.007835
-0.73 | -0.001 | -0.002955 | -0.0071
-0.72 | -0.000997 | -0.002415 | -0.00765
-0.71 | -0.0008395 | -0.002435 | -0.007885
-0.7 | -0.000792 | -0.002615 | -0.006545
-0.69 | -0.0007055 | -0.002635 | -0.006315
-0.68 | -0.0007295 | -0.002515 | -0.00711
-0.67 | -0.000753 | -0.002385 | -0.00633
-0.66 | -0.0007525 | -0.002255 | -0.004765
-0.65 | -0.0007325 | -0.002315 | -0.00535
-0.64 | -0.0006015 | -0.002225 | -0.007185
-0.63 | -0.0006455 | -0.002035 | -0.006465
-0.62 | -0.000631 | -0.001785 | -0.005875
-0.61 | -0.0005985 | -0.001625 | -0.00527
-0.6 | -0.0005645 | -0.00181 | -0.00458
-0.59 | -0.0005105 | -0.0015625 | -0.004955
-0.58 | -0.0004855 | -0.0015275 | -0.00513
-0.57 | -0.0004345 | -0.001801 | -0.00496
-0.56 | -0.0004265 | -0.001648 | -0.004145
-0.55 | -0.000416 | -0.0013735 | -0.00397
-0.54 | -0.0003815 | -0.001296 | -0.00366
-0.53 | -0.000312 | -0.0010905 | -0.003375
-0.52 | -0.000293 | -0.0009275 | -0.003025
-0.51 | -0.000208 | -0.000794 | -0.002235
-0.5 | -0.000107 | -0.0004635 | -0.00119
-0.49 | -2.8e-05 | -0.0001005 | 0.000165
-0.48 | 0.0001385 | 0.0004745 | 0.00171
-0.47 | 0.0003495 | 0.000926 | 0.003435
-0.46 | 0.000572 | 0.001741 | 0.0063
-0.45 | 0.000898 | 0.003213 | 0.01058
-0.44 | 0.0014045 | 0.0047665 | 0.01604
-0.43 | 0.00205 | 0.007123 | 0.023635
-0.42 | 0.002945 | 0.0101555 | 0.034085
-0.41 | 0.0042055 | 0.014185 | 0.04826
-0.4 | 0.0058765 | 0.019805 | 0.06925
-0.39 | 0.0080875 | 0.027525 | 0.097575
-0.38 | 0.011231 | 0.038705 | 0.14129
-0.37 | 0.0168065 | 0.05284 | 0.19704
-0.36 | 0.022782 | 0.0728 | 0.27085
-0.35 | 0.02977 | 0.101705 | 0.37845
-0.34 | 0.04094 | 0.14477 | 0.5215
-0.33 | 0.055905 | 0.19492 | 0.7178
-0.32 | 0.076425 | 0.26205 | 0.9889
-0.31 | 0.10436 | 0.3599 | 1.3671
-0.3 | 0.14953 | 0.49105 | 1.8914
-0.29 | 0.200945 | 0.6715 | 2.5795
-0.28 | 0.2663 | 0.91575 | 3.5025
-0.27 | 0.3608 | 1.24505 | 4.731
-0.26 | 0.48795 | 1.7011 | 6.3435
-0.25 | 0.658 | 2.2542 | 8.521
-0.24 | 0.89435 | 3.0345 | 11.583
-0.23 | 1.2048 | 4.0985 | 15.3975
-0.22 | 1.65975 | 5.4455 | 20.553
-0.21 | 2.2192 | 7.2595 | 27.05
-0.2 | 2.899 | 9.602 | 35.14
-0.19 | 3.8975 | 12.7945 | 46.68
-0.18 | 5.2115 | 16.7755 | 60.08
-0.17 | 6.882 | 22.135 | 76.445
-0.16 | 9.0985 | 28.655 | 96.99
-0.15 | 11.973 | 36.945 | 123.735
-0.14 | 15.8115 | 48.03 | 152.5
-0.13 | 20.472 | 61.135 | 183.1
-0.12 | 26.715 | 77.865 | 219.05
-0.11 | 34.73 | 97.925 | 262.6
-0.1 | 44.68 | 121.76 | 308.25
-0.09 | 56.86 | 149.955 | 355.2
-0.08 | 70.36 | 182.3 | 405.65
-0.07 | 87.865 | 217.15 | 448.85
-0.06 | 108 | 260.15 | 508.2
-0.05 | 130.95 | 308.25 | 565.3
-0.04 | 158.75 | 352.2 | 610.05
-0.03 | 188.45 | 403.25 | 666.5
-0.02 | 218.7 | 453.5 | 717.6
-0.01 | 254.8 | 506.15 | 761.9
0 | 290.2 | 561.3 | 808.5
0.01 | 319.95 | 605.2 | 851
0.02 | 354.45 | 653.75 | 897.5
0.03 | 388.5 | 701.3 | 940
0.04 | 416.95 | 738.45 | 962
0.05 | 441.9 | 783.5 | 998
0.06 | 465.75 | 834 | 1036
0.07 | 484.25 | 868.5 | 1061
0.08 | 497.5 | 900.5 | 1084
0.09 | 499.15 | 924 | 1101.5
0.1 | 502.8 | 952 | 1127.5
0.11 | 516.5 | 992.5 | 1155.5
0.12 | 515.5 | 1014.5 | 1164
0.13 | 501 | 1027.5 | 1164
0.14 | 492.5 | 1049 | 1184.5
0.15 | 486 | 1075 | 1203
0.16 | 468.5 | 1090 | 1206
0.17 | 450.5 | 1102 | 1215.5
0.18 | 427.5 | 1102 | 1206.5
0.19 | 412.5 | 1116 | 1209
0.2 | 396 | 1143 | 1234
0.21 | 371.5 | 1141 | 1228
0.22 | 356.5 | 1146 | 1217
0.23 | 340 | 1138.5 | 1217
0.24 | 316 | 1142.5 | 1221.5
0.25 | 295 | 1156.5 | 1218.5
0.26 | 277 | 1139 | 1207.5
0.27 | 263 | 1132.5 | 1191
0.28 | 258 | 1129.5 | 1186.5
0.29 | 237 | 1128.5 | 1194
0.3 | 212.5 | 1127.5 | 1176.5
0.31 | 201.5 | 1115.5 | 1164.5
0.32 | 183.5 | 1091.5 | 1150.5
0.33 | 185 | 1082 | 1138
0.34 | 175 | 1075 | 1130
0.35 | 149.5 | 1054.5 | 1107.5
0.36 | 144.5 | 1047 | 1101.5
0.37 | 140 | 1020.5 | 1082
0.38 | 136.5 | 998 | 1055
0.39 | 124.5 | 984 | 1044
0.4 | 106 | 959.5 | 1023.5
0.41 | 101 | 945 | 1003
0.42 | 114 | 917 | 987
0.43 | 102 | 884.5 | 963
0.44 | 82 | 862.5 | 939
0.45 | 77.5 | 840 | 909.5
0.46 | 69.5 | 806 | 884.5
0.47 | 86.5 | 774 | 880
0.48 | 81 | 750.5 | 855
0.49 | 54.5 | 723 | 820
0.5 | 54 | 709 | 810