## IDS-VDS Characteristic (mA-mm)
VGS (V) | VDS = 0.100 V | VDS = 0.500 V | VDS = 0.900 V
-0.75 | 0.00025785 | 0.0009427 | 0.0029428
-0.74 | 0.00024546 | 0.0009116 | 0.0028673
-0.73 | 0.00023634 | 0.0008809 | 0.0027885
-0.72 | 0.00022723 | 0.0008484 | 0.0027163
-0.71 | 0.0002162 | 0.0008145 | 0.0026272
-0.7 | 0.00020587 | 0.0007863 | 0.0025561
-0.69 | 0.00019667 | 0.0007608 | 0.0024691
-0.68 | 0.0001883 | 0.0007386 | 0.0023858
-0.67 | 0.00018096 | 0.0007141 | 0.0023269
-0.66 | 0.00017195 | 0.0006869 | 0.0022479
-0.65 | 0.00016481 | 0.0006617 | 0.0021743
-0.64 | 0.00015874 | 0.0006437 | 0.0021181
-0.63 | 0.00015104 | 0.0006157 | 0.0020704
-0.62 | 0.00014321 | 0.0005952 | 0.0020011
-0.61 | 0.00013697 | 0.000577 | 0.0019397
-0.6 | 0.00013194 | 0.0005527 | 0.0018865
-0.59 | 0.00012624 | 0.000538 | 0.0018265
-0.58 | 0.00012069 | 0.0005207 | 0.0017766
-0.57 | 0.00011596 | 0.00050061 | 0.0017177
-0.56 | 0.00011102 | 0.00048064 | 0.0016604
-0.55 | 0.00010609 | 0.00046371 | 0.0016042
-0.54 | 0.00010162 | 0.0004514 | 0.0015609
-0.53 | 9.74e-05 | 0.00043873 | 0.0015242
-0.52 | 9.397e-05 | 0.00042432 | 0.0014878
-0.51 | 9.122e-05 | 0.00041218 | 0.0014596
-0.5 | 8.891e-05 | 0.00040549 | 0.001428
-0.49 | 8.72e-05 | 0.00040244 | 0.0014126
-0.48 | 8.836e-05 | 0.00040152 | 0.0014102
-0.47 | 8.903e-05 | 0.0004047 | 0.0014134
-0.46 | 9.27e-05 | 0.00041648 | 0.0014564
-0.45 | 9.819e-05 | 0.00043445 | 0.0015217
-0.44 | 0.00010805 | 0.00046677 | 0.0016228
-0.43 | 0.0001231 | 0.00051343 | 0.0018003
-0.42 | 0.00014557 | 0.0005882 | 0.002036
-0.41 | 0.00017667 | 0.0006915 | 0.0023816
-0.4 | 0.00021993 | 0.0008375 | 0.0028844
-0.39 | 0.00028207 | 0.0010421 | 0.0036294
-0.38 | 0.00036836 | 0.0013321 | 0.0046641
-0.37 | 0.0004862 | 0.001729 | 0.006138
-0.36 | 0.0006754 | 0.0022803 | 0.008149
-0.35 | 0.0009059 | 0.0030386 | 0.010984
-0.34 | 0.0012229 | 0.0041105 | 0.014915
-0.33 | 0.0016606 | 0.0055799 | 0.020404
-0.32 | 0.0022492 | 0.007706 | 0.027992
-0.31 | 0.0030659 | 0.010472 | 0.038479
-0.3 | 0.0041781 | 0.014241 | 0.0528
-0.29 | 0.0056942 | 0.019507 | 0.07302
-0.28 | 0.00798 | 0.026502 | 0.09965
-0.27 | 0.010843 | 0.036328 | 0.1361
-0.26 | 0.014736 | 0.04952 | 0.18662
-0.25 | 0.019944 | 0.0675 | 0.25381
-0.24 | 0.027062 | 0.09183 | 0.34321
-0.23 | 0.036781 | 0.12411 | 0.46406
-0.22 | 0.049772 | 0.16751 | 0.6309
-0.21 | 0.06782 | 0.22534 | 0.8395
-0.2 | 0.09137 | 0.30216 | 1.128
-0.19 | 0.12279 | 0.405 | 1.5049
-0.18 | 0.16535 | 0.54126 | 2.003
-0.17 | 0.22047 | 0.7229 | 2.6483
-0.16 | 0.29537 | 0.9581 | 3.4347
-0.15 | 0.39367 | 1.2641 | 4.4639
-0.14 | 0.52267 | 1.662 | 5.768
-0.13 | 0.693 | 2.17 | 7.327
-0.12 | 0.9152 | 2.8228 | 9.262
-0.11 | 1.207 | 3.6547 | 11.573
-0.1 | 1.5749 | 4.6966 | 14.319
-0.09 | 2.0661 | 5.992 | 17.548
-0.08 | 2.6705 | 7.595 | 21.22
-0.07 | 3.4285 | 9.517 | 25.372
-0.06 | 4.3851 | 11.843 | 30.063
-0.05 | 5.5453 | 14.572 | 35.302
-0.04 | 6.918 | 17.757 | 40.974
-0.03 | 8.607 | 21.464 | 47.252
-0.02 | 10.605 | 25.655 | 54.017
-0.01 | 12.905 | 30.369 | 61.43
0 | 15.609 | 35.608 | 69.3
0.01 | 18.595 | 41.382 | 77.49
0.02 | 21.912 | 47.532 | 85.97
0.03 | 25.647 | 54.347 | 95.19
0.04 | 29.587 | 61.42 | 104.63
0.05 | 33.909 | 69.1 | 114.4
0.06 | 38.442 | 76.96 | 124.6
0.07 | 43.194 | 85.49 | 134.93
0.08 | 48.08 | 94.25 | 145.66
0.09 | 53.109 | 103.3 | 156.59
0.1 | 57.98 | 112.78 | 167.71
0.11 | 63.18 | 122.24 | 178.96
0.12 | 68.43 | 132.36 | 190.64
0.13 | 73.47 | 142.62 | 202.3
0.14 | 78.54 | 152.85 | 214.04
0.15 | 83.43 | 163.53 | 225.98
0.16 | 88.22 | 174.31 | 237.83
0.17 | 92.78 | 185.29 | 249.98
0.18 | 97.19 | 196.25 | 262.17
0.19 | 101.38 | 207.49 | 274.25
0.2 | 105.57 | 218.62 | 286.54
0.21 | 109.49 | 230.05 | 298.71
0.22 | 113.09 | 241.5 | 311.02
0.23 | 116.59 | 252.87 | 323.19
0.24 | 119.79 | 264.32 | 335.39
0.25 | 122.94 | 275.74 | 347.62
0.26 | 125.86 | 287.24 | 359.67
0.27 | 128.65 | 298.62 | 371.69
0.28 | 131.19 | 310.04 | 383.7
0.29 | 133.68 | 321.34 | 395.56
0.3 | 135.86 | 332.58 | 407.44
0.31 | 138.01 | 343.75 | 419.22
0.32 | 139.99 | 354.77 | 430.82
0.33 | 141.89 | 365.78 | 442.34
0.34 | 143.78 | 376.6 | 453.79
0.35 | 145.27 | 387.19 | 464.74
0.36 | 146.75 | 397.74 | 475.89
0.37 | 148.41 | 408.14 | 486.89
0.38 | 149.57 | 418.29 | 497.68
0.39 | 150.92 | 428.19 | 508.2
0.4 | 152.02 | 438.01 | 518.49
0.41 | 153.12 | 447.53 | 528.63
0.42 | 154.28 | 456.89 | 538.72
0.43 | 155.32 | 466.02 | 548.5
0.44 | 156.15 | 474.73 | 557.95
0.45 | 157.03 | 483.27 | 567.4
0.46 | 157.95 | 491.65 | 576.6
0.47 | 158.63 | 499.6 | 585.3
0.48 | 159.54 | 507.32 | 593.8
0.49 | 160.05 | 514.65 | 602.2
0.5 | 160.87 | 521.79 | 610.6

## Tranconductance (mS-mm)
VGS (V) | VDS = 0.100 V | VDS = 0.500 V | VDS = 0.900 V
-0.75 | -0.001239 | -0.00311 | -0.00755
-0.74 | -0.0010755 | -0.00309 | -0.007715
-0.73 | -0.0009115 | -0.00316 | -0.00755
-0.72 | -0.001007 | -0.00332 | -0.008065
-0.71 | -0.001068 | -0.003105 | -0.00801
-0.7 | -0.0009765 | -0.002685 | -0.007905
-0.69 | -0.0008785 | -0.002385 | -0.008515
-0.68 | -0.0007855 | -0.002335 | -0.00711
-0.67 | -0.0008175 | -0.002585 | -0.006895
-0.66 | -0.0008075 | -0.00262 | -0.00763
-0.65 | -0.0006605 | -0.00216 | -0.00649
-0.64 | -0.0006885 | -0.0023 | -0.005195
-0.63 | -0.0007765 | -0.002425 | -0.00585
-0.62 | -0.0007035 | -0.001935 | -0.006535
-0.61 | -0.0005635 | -0.002125 | -0.00573
-0.6 | -0.0005365 | -0.00195 | -0.00566
-0.59 | -0.0005625 | -0.0016 | -0.005495
-0.58 | -0.000514 | -0.0018695 | -0.00544
-0.57 | -0.0004835 | -0.002003 | -0.00581
-0.56 | -0.0004935 | -0.001845 | -0.005675
-0.55 | -0.00047 | -0.001462 | -0.004975
-0.54 | -0.0004345 | -0.001249 | -0.004
-0.53 | -0.0003825 | -0.001354 | -0.003655
-0.52 | -0.000309 | -0.0013275 | -0.00323
-0.51 | -0.000253 | -0.0009415 | -0.00299
-0.5 | -0.000201 | -0.000487 | -0.00235
-0.49 | -2.75e-05 | -0.0001985 | -0.00089
-0.48 | 9.15e-05 | 0.000113 | 4e-05
-0.47 | 0.000217 | 0.000748 | 0.00231
-0.46 | 0.000458 | 0.0014875 | 0.005415
-0.45 | 0.0007675 | 0.0025145 | 0.00832
-0.44 | 0.0012455 | 0.003949 | 0.01393
-0.43 | 0.001876 | 0.0060715 | 0.02066
-0.42 | 0.0026785 | 0.0089035 | 0.029065
-0.41 | 0.003718 | 0.012465 | 0.04242
-0.4 | 0.00527 | 0.01753 | 0.06239
-0.39 | 0.0074215 | 0.02473 | 0.088985
-0.38 | 0.0102065 | 0.034345 | 0.12543
-0.37 | 0.015352 | 0.04741 | 0.174245
-0.36 | 0.020985 | 0.06548 | 0.2423
-0.35 | 0.027375 | 0.09151 | 0.3383
-0.34 | 0.037735 | 0.127065 | 0.471
-0.33 | 0.051315 | 0.179775 | 0.65385
-0.32 | 0.070265 | 0.244605 | 0.90375
-0.31 | 0.096445 | 0.32675 | 1.2404
-0.3 | 0.131415 | 0.45175 | 1.72705
-0.29 | 0.190095 | 0.61305 | 2.3425
-0.28 | 0.25744 | 0.84105 | 3.154
-0.27 | 0.3378 | 1.1509 | 4.3485
-0.26 | 0.45505 | 1.5586 | 5.8855
-0.25 | 0.6163 | 2.1155 | 7.8295
-0.24 | 0.84185 | 2.8305 | 10.5125
-0.23 | 1.1355 | 3.784 | 14.3845
-0.22 | 1.55195 | 5.0615 | 18.772
-0.21 | 2.0799 | 6.7325 | 24.855
-0.2 | 2.7485 | 8.983 | 33.27
-0.19 | 3.699 | 11.955 | 43.75
-0.18 | 4.884 | 15.895 | 57.17
-0.17 | 6.501 | 20.842 | 71.585
-0.16 | 8.66 | 27.06 | 90.78
-0.15 | 11.365 | 35.195 | 116.665
-0.14 | 14.9665 | 45.295 | 143.155
-0.13 | 19.6265 | 58.04 | 174.7
-0.12 | 25.7 | 74.235 | 212.3
-0.11 | 32.985 | 93.69 | 252.85
-0.1 | 42.955 | 116.865 | 298.75
-0.09 | 54.78 | 144.92 | 345.05
-0.08 | 68.12 | 176.25 | 391.2
-0.07 | 85.73 | 212.4 | 442.15
-0.06 | 105.84 | 252.75 | 496.5
-0.05 | 126.645 | 295.7 | 545.55
-0.04 | 153.085 | 344.6 | 597.5
-0.03 | 184.35 | 394.9 | 652.15
-0.02 | 214.9 | 445.25 | 708.9
-0.01 | 250.2 | 497.65 | 764.15
0 | 284.5 | 550.65 | 803
0.01 | 315.15 | 596.2 | 833.5
0.02 | 352.6 | 648.25 | 885
0.03 | 383.75 | 694.4 | 933
0.04 | 413.1 | 737.65 | 960.5
0.05 | 442.75 | 777 | 998.5
0.06 | 464.25 | 819.5 | 1026.5
0.07 | 481.9 | 864.5 | 1053
0.08 | 495.75 | 890.5 | 1083
0.09 | 495 | 926.5 | 1102.5
0.1 | 503.55 | 947 | 1118.5
0.11 | 522.5 | 979 | 1146.5
0.12 | 514.5 | 1019 | 1167
0.13 | 505.5 | 1024.5 | 1170
0.14 | 498 | 1045.5 | 1184
0.15 | 484 | 1073 | 1189.5
0.16 | 467.5 | 1088 | 1200
0.17 | 448.5 | 1097 | 1217
0.18 | 430 | 1110 | 1213.5
0.19 | 419 | 1118.5 | 1218.5
0.2 | 405.5 | 1128 | 1223
0.21 | 376 | 1144 | 1224
0.22 | 355 | 1141 | 1224
0.23 | 335 | 1141 | 1218.5
0.24 | 317.5 | 1143.5 | 1221.5
0.25 | 303.5 | 1146 | 1214
0.26 | 285.5 | 1144 | 1203.5
0.27 | 266.5 | 1140 | 1201.5
0.28 | 251.5 | 1136 | 1193.5
0.29 | 233.5 | 1127 | 1187
0.3 | 216.5 | 1120.5 | 1183
0.31 | 206.5 | 1109.5 | 1169
0.32 | 194 | 1101.5 | 1156
0.33 | 189.5 | 1091.5 | 1148.5
0.34 | 169 | 1070.5 | 1120
0.35 | 148.5 | 1057 | 1105
0.36 | 157 | 1047.5 | 1107.5
0.37 | 141 | 1027.5 | 1089.5
0.38 | 125.5 | 1002.5 | 1065.5
0.39 | 122.5 | 986 | 1040.5
0.4 | 110 | 967 | 1021.5
0.41 | 113 | 944 | 1011.5
0.42 | 110 | 924.5 | 993.5
0.43 | 93.5 | 892 | 961.5
0.44 | 85.5 | 862.5 | 945
0.45 | 90 | 846 | 932.5
0.46 | 80 | 816.5 | 895
0.47 | 79.5 | 783.5 | 860
0.48 | 71 | 752.5 | 845
0.49 | 66.5 | 723.5 | 840
0.5 | 82 | 714 | 840