## IDS-VDS Characteristic (mA-mm)
VGS (V) | VDS = 0.100 V | VDS = 0.500 V | VDS = 0.900 V
-0.75 | 0.00027226 | 0.0010037 | 0.0031767
-0.74 | 0.00025875 | 0.0009716 | 0.003066
-0.73 | 0.00024851 | 0.0009429 | 0.0030104
-0.72 | 0.00023596 | 0.0009052 | 0.0029168
-0.71 | 0.00022557 | 0.0008744 | 0.00282
-0.7 | 0.00021593 | 0.0008443 | 0.0027421
-0.69 | 0.00020648 | 0.0008137 | 0.0026686
-0.68 | 0.00020056 | 0.0007915 | 0.0025733
-0.67 | 0.00018966 | 0.0007551 | 0.0025002
-0.66 | 0.00018196 | 0.0007273 | 0.0024245
-0.65 | 0.00017403 | 0.0007027 | 0.002357
-0.64 | 0.0001675 | 0.0006844 | 0.0022856
-0.63 | 0.00016091 | 0.0006574 | 0.0022135
-0.62 | 0.00015287 | 0.0006366 | 0.0021507
-0.61 | 0.00014568 | 0.0006144 | 0.0020955
-0.6 | 0.00013866 | 0.0005886 | 0.0020322
-0.59 | 0.00013347 | 0.0005729 | 0.0019564
-0.58 | 0.00012716 | 0.0005508 | 0.0018929
-0.57 | 0.00012093 | 0.0005315 | 0.0018473
-0.56 | 0.00011689 | 0.0005121 | 0.0017729
-0.55 | 0.00011164 | 0.0005015 | 0.0017312
-0.54 | 0.00010794 | 0.00048093 | 0.0016803
-0.53 | 0.00010304 | 0.0004648 | 0.0016455
-0.52 | 9.885e-05 | 0.00045385 | 0.0015975
-0.51 | 9.606e-05 | 0.00044159 | 0.0015624
-0.5 | 9.234e-05 | 0.00042992 | 0.0015361
-0.49 | 9.129e-05 | 0.00042057 | 0.0015165
-0.48 | 9.039e-05 | 0.0004184 | 0.0014996
-0.47 | 9.188e-05 | 0.00041864 | 0.0015059
-0.46 | 9.49e-05 | 0.00043003 | 0.0015363
-0.45 | 0.00010012 | 0.0004479 | 0.0015891
-0.44 | 0.00010955 | 0.00047783 | 0.0016967
-0.43 | 0.00012374 | 0.00052295 | 0.0018415
-0.42 | 0.00014446 | 0.000593 | 0.0020647
-0.41 | 0.00017443 | 0.0006888 | 0.0023884
-0.4 | 0.00021688 | 0.0008259 | 0.0028604
-0.39 | 0.00027687 | 0.0010236 | 0.0035481
-0.38 | 0.00035987 | 0.0012968 | 0.0045269
-0.37 | 0.0004757 | 0.0016781 | 0.005911
-0.36 | 0.0006602 | 0.00222 | 0.007806
-0.35 | 0.0008805 | 0.0029506 | 0.010475
-0.34 | 0.0011905 | 0.0039634 | 0.014228
-0.33 | 0.0016094 | 0.0053727 | 0.01945
-0.32 | 0.0021835 | 0.007415 | 0.026548
-0.31 | 0.0029792 | 0.010055 | 0.036671
-0.3 | 0.0040724 | 0.013723 | 0.050526
-0.29 | 0.0055634 | 0.018739 | 0.0694
-0.28 | 0.007729 | 0.025632 | 0.09561
-0.27 | 0.010545 | 0.034893 | 0.13049
-0.26 | 0.01434 | 0.047692 | 0.17845
-0.25 | 0.019468 | 0.06517 | 0.24407
-0.24 | 0.026319 | 0.08826 | 0.33102
-0.23 | 0.035926 | 0.11967 | 0.44956
-0.22 | 0.048505 | 0.16208 | 0.6097
-0.21 | 0.06639 | 0.21813 | 0.8162
-0.2 | 0.08913 | 0.29318 | 1.0967
-0.19 | 0.11997 | 0.39256 | 1.4697
-0.18 | 0.16206 | 0.52634 | 1.9392
-0.17 | 0.2172 | 0.7037 | 2.5735
-0.16 | 0.2893 | 0.9296 | 3.3595
-0.15 | 0.38732 | 1.2318 | 4.3739
-0.14 | 0.51651 | 1.6214 | 5.6358
-0.13 | 0.6844 | 2.1218 | 7.237
-0.12 | 0.9066 | 2.7738 | 9.132
-0.11 | 1.1951 | 3.5821 | 11.416
-0.1 | 1.5661 | 4.617 | 14.155
-0.09 | 2.041 | 5.904 | 17.338
-0.08 | 2.6487 | 7.475 | 21.013
-0.07 | 3.4104 | 9.386 | 25.186
-0.06 | 4.349 | 11.692 | 29.831
-0.05 | 5.5307 | 14.418 | 35.07
-0.04 | 6.894 | 17.635 | 40.811
-0.03 | 8.578 | 21.285 | 47.051
-0.02 | 10.566 | 25.435 | 53.828
-0.01 | 12.887 | 30.2 | 61.15
0 | 15.564 | 35.462 | 68.98
0.01 | 18.601 | 41.322 | 77.12
0.02 | 21.931 | 47.372 | 85.77
0.03 | 25.654 | 54.227 | 94.95
0.04 | 29.677 | 61.21 | 104.35
0.05 | 33.948 | 69 | 114.24
0.06 | 38.505 | 76.96 | 124.16
0.07 | 43.334 | 85.5 | 134.72
0.08 | 48.244 | 94.32 | 145.44
0.09 | 53.243 | 103.36 | 156.35
0.1 | 58.22 | 112.74 | 167.5
0.11 | 63.39 | 122.5 | 178.8
0.12 | 68.54 | 132.56 | 190.44
0.13 | 73.66 | 142.6 | 202.1
0.14 | 78.68 | 153.08 | 213.9
0.15 | 83.63 | 163.7 | 225.67
0.16 | 88.46 | 174.55 | 237.87
0.17 | 93.05 | 185.58 | 249.96
0.18 | 97.41 | 196.47 | 262.01
0.19 | 101.59 | 207.71 | 274.26
0.2 | 105.69 | 219.03 | 286.29
0.21 | 109.73 | 230.5 | 298.66
0.22 | 113.28 | 241.95 | 311.03
0.23 | 116.73 | 253.31 | 323.25
0.24 | 120.01 | 264.81 | 335.55
0.25 | 123.07 | 276.35 | 347.77
0.26 | 126.05 | 287.82 | 359.9
0.27 | 128.83 | 299.12 | 371.97
0.28 | 131.34 | 310.6 | 384
0.29 | 133.77 | 321.9 | 395.88
0.3 | 136.11 | 333.21 | 407.82
0.31 | 138.18 | 344.43 | 419.56
0.32 | 140.23 | 355.36 | 431.24
0.33 | 142.1 | 366.49 | 442.78
0.34 | 143.78 | 377.35 | 454.02
0.35 | 145.54 | 387.99 | 465.32
0.36 | 146.95 | 398.54 | 476.37
0.37 | 148.45 | 408.94 | 487.43
0.38 | 149.84 | 419.17 | 498.26
0.39 | 151 | 429.13 | 508.7
0.4 | 152.22 | 438.84 | 519.12
0.41 | 153.36 | 448.3 | 529.37
0.42 | 154.43 | 457.8 | 539.47
0.43 | 155.41 | 466.87 | 549.23
0.44 | 156.39 | 475.74 | 558.78
0.45 | 157.12 | 484.24 | 568.19
0.46 | 158.09 | 492.55 | 577
0.47 | 158.85 | 500.66 | 586.2
0.48 | 159.48 | 508.34 | 594.6
0.49 | 160.36 | 515.72 | 603.1
0.5 | 161 | 522.82 | 611.5

## Tranconductance (mS-mm)
VGS (V) | VDS = 0.100 V | VDS = 0.500 V | VDS = 0.900 V
-0.75 | -0.001351 | -0.00321 | -0.01107
-0.74 | -0.0011875 | -0.00304 | -0.008315
-0.73 | -0.0011395 | -0.00332 | -0.00746
-0.72 | -0.001147 | -0.003425 | -0.00952
-0.71 | -0.0010015 | -0.003045 | -0.008735
-0.7 | -0.0009545 | -0.003035 | -0.00757
-0.69 | -0.0007685 | -0.00264 | -0.00844
-0.68 | -0.000841 | -0.00293 | -0.00842
-0.67 | -0.00093 | -0.00321 | -0.00744
-0.66 | -0.0007815 | -0.00262 | -0.00716
-0.65 | -0.000723 | -0.002145 | -0.006945
-0.64 | -0.000656 | -0.002265 | -0.007175
-0.63 | -0.0007315 | -0.00239 | -0.006745
-0.62 | -0.0007615 | -0.00215 | -0.0059
-0.61 | -0.0007105 | -0.0024 | -0.005925
-0.6 | -0.0006105 | -0.002075 | -0.006955
-0.59 | -0.000575 | -0.00189 | -0.006965
-0.58 | -0.000627 | -0.00207 | -0.005455
-0.57 | -0.0005135 | -0.001935 | -0.006
-0.56 | -0.0004645 | -0.0015 | -0.005805
-0.55 | -0.0004475 | -0.0015585 | -0.00463
-0.54 | -0.00043 | -0.001835 | -0.004285
-0.53 | -0.0004545 | -0.001354 | -0.00414
-0.52 | -0.000349 | -0.0011605 | -0.004155
-0.51 | -0.0003255 | -0.0011965 | -0.00307
-0.5 | -0.0002385 | -0.001051 | -0.002295
-0.49 | -9.75e-05 | -0.000576 | -0.001825
-0.48 | 2.95e-05 | -9.65e-05 | -0.00053
-0.47 | 0.0002255 | 0.0005815 | 0.001835
-0.46 | 0.000412 | 0.001463 | 0.00416
-0.45 | 0.0007325 | 0.00239 | 0.00802
-0.44 | 0.001181 | 0.0037525 | 0.01262
-0.43 | 0.0017455 | 0.0057585 | 0.0184
-0.42 | 0.0025345 | 0.0082925 | 0.027345
-0.41 | 0.003621 | 0.011645 | 0.039785
-0.4 | 0.005122 | 0.01674 | 0.057985
-0.39 | 0.0071495 | 0.023545 | 0.083325
-0.38 | 0.0099415 | 0.032725 | 0.118145
-0.37 | 0.0150165 | 0.04616 | 0.163955
-0.36 | 0.02024 | 0.063625 | 0.2282
-0.35 | 0.026515 | 0.08717 | 0.3211
-0.34 | 0.036445 | 0.121105 | 0.44875
-0.33 | 0.04965 | 0.17258 | 0.616
-0.32 | 0.06849 | 0.234115 | 0.86105
-0.31 | 0.094445 | 0.3154 | 1.1989
-0.3 | 0.12921 | 0.4342 | 1.63645
-0.29 | 0.18283 | 0.59545 | 2.2542
-0.28 | 0.24908 | 0.8077 | 3.0545
-0.27 | 0.33055 | 1.103 | 4.142
-0.26 | 0.44615 | 1.51385 | 5.679
-0.25 | 0.59895 | 2.0284 | 7.6285
-0.24 | 0.8229 | 2.725 | 10.2745
-0.23 | 1.1093 | 3.691 | 13.934
-0.22 | 1.5232 | 4.923 | 18.332
-0.21 | 2.03125 | 6.555 | 24.35
-0.2 | 2.679 | 8.7215 | 32.675
-0.19 | 3.6465 | 11.658 | 42.125
-0.18 | 4.8615 | 15.557 | 55.19
-0.17 | 6.362 | 20.163 | 71.015
-0.16 | 8.506 | 26.405 | 90.02
-0.15 | 11.3605 | 34.59 | 113.815
-0.14 | 14.854 | 44.5 | 143.155
-0.13 | 19.5045 | 57.62 | 174.81
-0.12 | 25.535 | 73.015 | 208.95
-0.11 | 32.975 | 92.16 | 251.15
-0.1 | 42.295 | 116.095 | 296.1
-0.09 | 54.13 | 142.9 | 342.9
-0.08 | 68.47 | 174.1 | 392.4
-0.07 | 85.015 | 210.85 | 440.9
-0.06 | 106.015 | 251.6 | 494.2
-0.05 | 127.25 | 297.15 | 549
-0.04 | 152.365 | 343.35 | 599.05
-0.03 | 183.6 | 390 | 650.85
-0.02 | 215.45 | 445.75 | 704.95
-0.01 | 249.9 | 501.35 | 757.6
0 | 285.7 | 556.1 | 798.5
0.01 | 318.35 | 595.5 | 839.5
0.02 | 352.65 | 645.25 | 891.5
0.03 | 387.3 | 691.9 | 929
0.04 | 414.7 | 738.65 | 964.5
0.05 | 441.4 | 787.5 | 990.5
0.06 | 469.3 | 825 | 1024
0.07 | 486.95 | 868 | 1064
0.08 | 495.45 | 893 | 1081.5
0.09 | 498.8 | 921 | 1103
0.1 | 507.35 | 957 | 1122.5
0.11 | 516 | 991 | 1147
0.12 | 513.5 | 1005 | 1165
0.13 | 507 | 1026 | 1173
0.14 | 498.5 | 1055 | 1178.5
0.15 | 489 | 1073.5 | 1198.5
0.16 | 471 | 1094 | 1214.5
0.17 | 447.5 | 1096 | 1207
0.18 | 427 | 1106.5 | 1215
0.19 | 414 | 1128 | 1214
0.2 | 407 | 1139.5 | 1220
0.21 | 379.5 | 1146 | 1237
0.22 | 350 | 1140.5 | 1229.5
0.23 | 336.5 | 1143 | 1226
0.24 | 317 | 1152 | 1226
0.25 | 302 | 1150.5 | 1217.5
0.26 | 288 | 1138.5 | 1210
0.27 | 264.5 | 1139 | 1205
0.28 | 247 | 1139 | 1195.5
0.29 | 238.5 | 1130.5 | 1191
0.3 | 220.5 | 1126.5 | 1184
0.31 | 206 | 1107.5 | 1171
0.32 | 196 | 1103 | 1161
0.33 | 177.5 | 1099.5 | 1139
0.34 | 172 | 1075 | 1127
0.35 | 158.5 | 1059.5 | 1117.5
0.36 | 145.5 | 1047.5 | 1105.5
0.37 | 144.5 | 1031.5 | 1094.5
0.38 | 127.5 | 1009.5 | 1063.5
0.39 | 119 | 983.5 | 1043
0.4 | 118 | 958.5 | 1033.5
0.41 | 110.5 | 948 | 1017.5
0.42 | 102.5 | 928.5 | 993
0.43 | 98 | 897 | 965.5
0.44 | 85.5 | 868.5 | 948
0.45 | 85 | 840.5 | 911
0.46 | 86.5 | 821 | 900.5
0.47 | 69.5 | 789.5 | 880
0.48 | 75.5 | 753 | 845
0.49 | 76 | 724 | 845
0.5 | 64 | 710 | 840